## Sheet1
20004.453 | 0.37648 | -0.04094
15829.126 | 0.38402 | -0.02181
12516.703 | 0.39077 | -0.00354
9909.4424 | 0.39822 | 0.00834
7835.48 | 0.40499 | 0.02012
6217.2461 | 0.41391 | 0.03099
4905.291 | 0.42022 | 0.0397
3881.2737 | 0.42954 | 0.04843
3070.9827 | 0.43854 | 0.05579
2430.7778 | 0.44824 | 0.06451
1923.1537 | 0.45852 | 0.0701
1522.4358 | 0.4685 | 0.07625
1203.8446 | 0.48147 | 0.08316
952.86591 | 0.49454 | 0.09028
754.27557 | 0.50872 | 0.09818
596.71857 | 0.52263 | 0.10419
471.96338 | 0.53892 | 0.11055
373.20856 | 0.55586 | 0.11823
295.47278 | 0.57359 | 0.12655
233.87738 | 0.5919 | 0.13432
185.05922 | 0.61176 | 0.1413
146.35823 | 0.63308 | 0.15016
115.77804 | 0.65548 | 0.15699
91.6721 | 0.67842 | 0.16528
72.51701 | 0.70346 | 0.17297
57.36816 | 0.72711 | 0.18289
45.3629 | 0.75456 | 0.19194
35.93134 | 0.78241 | 0.20315
28.40909 | 0.81017 | 0.2165
22.48202 | 0.8426 | 0.23339
17.79613 | 0.88109 | 0.24716
14.06813 | 0.92341 | 0.26293
11.1448 | 0.9713 | 0.27413
8.81772 | 1.02717 | 0.28099
6.97545 | 1.08243 | 0.27569
5.5173 | 1.13335 | 0.26892
4.36941 | 1.18507 | 0.24794
3.45686 | 1.23158 | 0.22988
2.73547 | 1.26354 | 0.20385
2.16054 | 1.29263 | 0.17841
1.70952 | 1.31484 | 0.15394
1.35352 | 1.33046 | 0.13485
1.07079 | 1.34335 | 0.11775
0.84734 | 1.35305 | 0.10359
0.67072 | 1.3614 | 0.0944
0.53067 | 1.36871 | 0.0885
0.41976 | 1.37461 | 0.08614
0.33183 | 1.37976 | 0.08494
0.26261 | 1.38635 | 0.08706
0.20791 | 1.39362 | 0.09229
0.16452 | 1.40074 | 0.1025
0.13007 | 1.40793 | 0.11509
0.10309 | 1.41794 | 0.12971
0.08153 | 1.43306 | 0.14868
0.06443 | 1.45246 | 0.17562
0.05102 | 1.4725 | 0.21048
0.04042 | 1.49144 | 0.24595
0.03192 | 1.51929 | 0.27882
0.02528 | 1.56194 | 0.31652
0.01999 | 1.61326 | 0.36722