## Sheet1
20004.453 | 0.37958 | -0.03875
15829.126 | 0.38619 | -0.01985
12516.703 | 0.39148 | -0.00346
9909.4424 | 0.39914 | 0.01001
7835.48 | 0.40638 | 0.02185
6217.2461 | 0.41541 | 0.03134
4905.291 | 0.42343 | 0.04079
3881.2737 | 0.43055 | 0.04988
3070.9827 | 0.44116 | 0.05796
2430.7778 | 0.44981 | 0.06306
1923.1537 | 0.4622 | 0.07063
1522.4358 | 0.47069 | 0.07775
1203.8446 | 0.48308 | 0.08395
952.86591 | 0.49654 | 0.09092
754.27557 | 0.5115 | 0.09801
596.71857 | 0.52762 | 0.10578
471.96338 | 0.54247 | 0.11208
373.20856 | 0.559 | 0.11971
295.47278 | 0.57509 | 0.12707
233.87738 | 0.59356 | 0.13408
185.05922 | 0.61449 | 0.1411
146.35823 | 0.63523 | 0.15005
115.77804 | 0.65906 | 0.1579
91.6721 | 0.6831 | 0.16746
72.51701 | 0.70702 | 0.17507
57.36816 | 0.73476 | 0.18114
45.3629 | 0.76117 | 0.18947
35.93134 | 0.78768 | 0.2025
28.40909 | 0.81704 | 0.21335
22.48202 | 0.84849 | 0.22719
17.79613 | 0.88684 | 0.24585
14.06813 | 0.93972 | 0.24994
11.1448 | 0.97539 | 0.26241
8.81772 | 1.03424 | 0.25189
6.97545 | 1.09672 | 0.25755
5.5173 | 1.12437 | 0.25107
4.36941 | 1.15963 | 0.21975
3.45686 | 1.20307 | 0.17766
2.73547 | 1.25626 | 0.1517
2.16054 | 1.29499 | 0.15118
1.70952 | 1.3053 | 0.1601
1.35352 | 1.2869 | 0.16066
1.07079 | 1.25676 | 0.13496
0.84734 | 1.23765 | 0.08305
0.67072 | 1.24561 | 0.02594
0.53067 | 1.29524 | -0.02559
0.41976 | 1.37272 | -0.03432
0.33183 | 1.44511 | 0.01685
0.26261 | 1.47103 | 0.11707
0.20791 | 1.42484 | 0.22639
0.16452 | 1.31125 | 0.29272
0.13007 | 1.16928 | 0.27533
0.10309 | 1.06159 | 0.16273
0.08153 | 1.05052 | -0.00794
0.06443 | 1.15163 | -0.15141
0.05102 | 1.39349 | -0.23502
0.04042 | 1.69367 | -0.14236
0.03192 | 1.92775 | 0.1531
0.02528 | 1.93628 | 0.54983
0.01999 | 1.69365 | 0.82672