## Sheet1
20004.453 | 0.37811 | -0.0384
15829.126 | 0.38152 | -0.0201
12516.703 | 0.3894 | -0.00299
9909.4424 | 0.397 | 0.01021
7835.48 | 0.40458 | 0.02164
6217.2461 | 0.41373 | 0.03223
4905.291 | 0.42271 | 0.04125
3881.2737 | 0.43148 | 0.04847
3070.9827 | 0.43912 | 0.05546
2430.7778 | 0.44993 | 0.0643
1923.1537 | 0.45941 | 0.07117
1522.4358 | 0.47277 | 0.07723
1203.8446 | 0.48418 | 0.08332
952.86591 | 0.49692 | 0.09102
754.27557 | 0.50973 | 0.09802
596.71857 | 0.52468 | 0.10441
471.96338 | 0.54142 | 0.11321
373.20856 | 0.55851 | 0.12168
295.47278 | 0.57717 | 0.12775
233.87738 | 0.59514 | 0.13459
185.05922 | 0.61458 | 0.14174
146.35823 | 0.63722 | 0.14968
115.77804 | 0.66002 | 0.15731
91.6721 | 0.68087 | 0.16712
72.51701 | 0.70545 | 0.17236
57.36816 | 0.73411 | 0.18288
45.3629 | 0.76098 | 0.19304
35.93134 | 0.78519 | 0.20173
28.40909 | 0.81877 | 0.21247
22.48202 | 0.85118 | 0.22488
17.79613 | 0.88419 | 0.23793
14.06813 | 0.93434 | 0.25873
11.1448 | 0.97623 | 0.25333
8.81772 | 1.04026 | 0.26424
6.97545 | 1.07638 | 0.26456
5.5173 | 1.11692 | 0.23681
4.36941 | 1.17217 | 0.20165
3.45686 | 1.23084 | 0.1882
2.73547 | 1.26107 | 0.18983
2.16054 | 1.26141 | 0.1858
1.70952 | 1.24531 | 0.15764
1.35352 | 1.23761 | 0.10769
1.07079 | 1.25609 | 0.05072
0.84734 | 1.30563 | 0.01088
0.67072 | 1.36237 | 0.00459
0.53067 | 1.41541 | 0.04765
0.41976 | 1.42382 | 0.12521
0.33183 | 1.37043 | 0.19839
0.26261 | 1.27083 | 0.22563
0.20791 | 1.16731 | 0.18071
0.16452 | 1.11102 | 0.07133
0.13007 | 1.14316 | -0.06264
0.10309 | 1.27016 | -0.15988
0.08153 | 1.46369 | -0.16117
0.06443 | 1.64656 | -0.04845
0.05102 | 1.77035 | 0.21205
0.04042 | 1.71796 | 0.5357
0.03192 | 1.47321 | 0.78673
0.02528 | 1.13164 | 0.80393
0.01999 | 0.91233 | 0.56381