## Sheet1
20004.453 | 0.37654 | -0.04058
15829.126 | 0.38238 | -0.01917
12516.703 | 0.3894 | -0.00363
9909.4424 | 0.39502 | 0.0101
7835.48 | 0.40435 | 0.02222
6217.2461 | 0.41318 | 0.0325
4905.291 | 0.42132 | 0.04093
3881.2737 | 0.42939 | 0.04985
3070.9827 | 0.43727 | 0.05606
2430.7778 | 0.44874 | 0.06305
1923.1537 | 0.45851 | 0.07101
1522.4358 | 0.47044 | 0.07802
1203.8446 | 0.48344 | 0.08505
952.86591 | 0.49552 | 0.09056
754.27557 | 0.50832 | 0.09764
596.71857 | 0.52476 | 0.10522
471.96338 | 0.54029 | 0.11287
373.20856 | 0.55751 | 0.12038
295.47278 | 0.57601 | 0.12623
233.87738 | 0.59503 | 0.13576
185.05922 | 0.61593 | 0.14209
146.35823 | 0.63598 | 0.15033
115.77804 | 0.65825 | 0.15825
91.6721 | 0.68168 | 0.16598
72.51701 | 0.705 | 0.17411
57.36816 | 0.72941 | 0.1808
45.3629 | 0.75689 | 0.18815
35.93134 | 0.78543 | 0.20316
28.40909 | 0.81194 | 0.21421
22.48202 | 0.84572 | 0.22927
17.79613 | 0.88848 | 0.24539
14.06813 | 0.9324 | 0.24698
11.1448 | 0.97694 | 0.26623
8.81772 | 1.02407 | 0.25277
6.97545 | 1.09028 | 0.24314
5.5173 | 1.13174 | 0.25164
4.36941 | 1.15652 | 0.23068
3.45686 | 1.18534 | 0.18938
2.73547 | 1.22621 | 0.144
2.16054 | 1.2778 | 0.12111
1.70952 | 1.3151 | 0.12739
1.35352 | 1.32072 | 0.14654
1.07079 | 1.294 | 0.15777
0.84734 | 1.25258 | 0.14014
0.67072 | 1.21988 | 0.09592
0.53067 | 1.21852 | 0.02062
0.41976 | 1.26933 | -0.04577
0.33183 | 1.35863 | -0.06508
0.26261 | 1.45088 | -0.01621
0.20791 | 1.50059 | 0.09517
0.16452 | 1.47172 | 0.2332
0.13007 | 1.35524 | 0.33829
0.10309 | 1.18634 | 0.35417
0.08153 | 1.03323 | 0.25505
0.06443 | 0.97686 | 0.09964
0.05102 | 1.05674 | -0.12045
0.04042 | 1.30451 | -0.2693
0.03192 | 1.66039 | -0.23079
0.02528 | 1.95094 | 0.04559
0.01999 | 2.00158 | 0.4374