## Sheet1
20004.453 | 0.35834 | -0.04776
15829.126 | 0.36532 | -0.02652
12516.703 | 0.37061 | -0.00871
9909.4424 | 0.37623 | 0.00461
7835.48 | 0.38361 | 0.01775
6217.2461 | 0.39086 | 0.03031
4905.291 | 0.39872 | 0.03685
3881.2737 | 0.4062 | 0.04591
3070.9827 | 0.41619 | 0.05434
2430.7778 | 0.4263 | 0.06153
1923.1537 | 0.43688 | 0.07012
1522.4358 | 0.44887 | 0.0754
1203.8446 | 0.46076 | 0.08405
952.86591 | 0.47363 | 0.08887
754.27557 | 0.48699 | 0.09668
596.71857 | 0.50242 | 0.10231
471.96338 | 0.51797 | 0.10982
373.20856 | 0.53319 | 0.11652
295.47278 | 0.55172 | 0.12295
233.87738 | 0.57095 | 0.13022
185.05922 | 0.59243 | 0.13692
146.35823 | 0.61134 | 0.14556
115.77804 | 0.6332 | 0.15245
91.6721 | 0.65797 | 0.16057
72.51701 | 0.68218 | 0.16912
57.36816 | 0.70842 | 0.17592
45.3629 | 0.73793 | 0.18394
35.93134 | 0.76834 | 0.19161
28.40909 | 0.80499 | 0.19599
22.48202 | 0.84096 | 0.19678
17.79613 | 0.87819 | 0.19319
14.06813 | 0.91447 | 0.186
11.1448 | 0.94675 | 0.17244
8.81772 | 0.97674 | 0.15771
6.97545 | 0.99764 | 0.14252
5.5173 | 1.01627 | 0.12347
4.36941 | 1.03378 | 0.10738
3.45686 | 1.04709 | 0.0955
2.73547 | 1.05596 | 0.08844
2.16054 | 1.06024 | 0.081
1.70952 | 1.06443 | 0.07232
1.35352 | 1.07008 | 0.06405
1.07079 | 1.07727 | 0.05682
0.84734 | 1.08856 | 0.05308
0.67072 | 1.10092 | 0.05481
0.53067 | 1.11143 | 0.06478
0.41976 | 1.11635 | 0.07928
0.33183 | 1.11228 | 0.09174
0.26261 | 1.10622 | 0.09749
0.20791 | 1.10408 | 0.09746
0.16452 | 1.11068 | 0.09448
0.13007 | 1.12718 | 0.09419
0.10309 | 1.15245 | 0.10326
0.08153 | 1.18471 | 0.12597
0.06443 | 1.21488 | 0.16385
0.05102 | 1.23899 | 0.21812
0.04042 | 1.24604 | 0.27572
0.03192 | 1.24413 | 0.32044
0.02528 | 1.25229 | 0.34818
0.01999 | 1.2814 | 0.37028