## Sheet1
20004.453 | 0.36107 | -0.04741
15829.126 | 0.36572 | -0.02598
12516.703 | 0.37207 | -0.01022
9909.4424 | 0.37814 | 0.0056
7835.48 | 0.38517 | 0.01789
6217.2461 | 0.39304 | 0.02734
4905.291 | 0.4017 | 0.03753
3881.2737 | 0.41021 | 0.04547
3070.9827 | 0.41804 | 0.05432
2430.7778 | 0.42794 | 0.06075
1923.1537 | 0.43989 | 0.06742
1522.4358 | 0.45059 | 0.07461
1203.8446 | 0.46255 | 0.082
952.86591 | 0.4755 | 0.08845
754.27557 | 0.48836 | 0.09497
596.71857 | 0.50387 | 0.10196
471.96338 | 0.51964 | 0.10866
373.20856 | 0.5358 | 0.1159
295.47278 | 0.55344 | 0.12089
233.87738 | 0.57281 | 0.12814
185.05922 | 0.59248 | 0.13549
146.35823 | 0.61283 | 0.14414
115.77804 | 0.63391 | 0.15198
91.6721 | 0.65806 | 0.15901
72.51701 | 0.68315 | 0.16749
57.36816 | 0.70976 | 0.17505
45.3629 | 0.73711 | 0.18238
35.93134 | 0.76891 | 0.18946
28.40909 | 0.80384 | 0.19359
22.48202 | 0.84075 | 0.19501
17.79613 | 0.87737 | 0.19193
14.06813 | 0.91229 | 0.18285
11.1448 | 0.94687 | 0.17122
8.81772 | 0.97356 | 0.15639
6.97545 | 0.99611 | 0.13897
5.5173 | 1.01727 | 0.12316
4.36941 | 1.031 | 0.11109
3.45686 | 1.04091 | 0.09833
2.73547 | 1.0498 | 0.0853
2.16054 | 1.05789 | 0.07402
1.70952 | 1.06736 | 0.06472
1.35352 | 1.07812 | 0.0625
1.07079 | 1.08629 | 0.06479
0.84734 | 1.08949 | 0.07003
0.67072 | 1.08923 | 0.07388
0.53067 | 1.08651 | 0.07336
0.41976 | 1.08672 | 0.06926
0.33183 | 1.09278 | 0.06377
0.26261 | 1.107 | 0.06159
0.20791 | 1.12877 | 0.06794
0.16452 | 1.15158 | 0.08638
0.13007 | 1.16954 | 0.11724
0.10309 | 1.17511 | 0.15388
0.08153 | 1.16841 | 0.18717
0.06443 | 1.16365 | 0.21076
0.05102 | 1.16398 | 0.22159
0.04042 | 1.18333 | 0.23174
0.03192 | 1.21953 | 0.24889
0.02528 | 1.27169 | 0.27506
0.01999 | 1.34095 | 0.31873