## Sheet1
20004.453 | 0.35894 | -0.0462
15829.126 | 0.36537 | -0.02744
12516.703 | 0.37257 | -0.00818
9909.4424 | 0.37723 | 0.00797
7835.48 | 0.3854 | 0.01788
6217.2461 | 0.39153 | 0.02931
4905.291 | 0.39996 | 0.03827
3881.2737 | 0.40858 | 0.04646
3070.9827 | 0.41727 | 0.05426
2430.7778 | 0.42729 | 0.06163
1923.1537 | 0.43731 | 0.06929
1522.4358 | 0.44777 | 0.07564
1203.8446 | 0.46015 | 0.08242
952.86591 | 0.47416 | 0.08881
754.27557 | 0.48862 | 0.09688
596.71857 | 0.50318 | 0.10301
471.96338 | 0.51709 | 0.11017
373.20856 | 0.53472 | 0.11613
295.47278 | 0.55138 | 0.12404
233.87738 | 0.57196 | 0.13029
185.05922 | 0.59168 | 0.13795
146.35823 | 0.61298 | 0.14449
115.77804 | 0.63401 | 0.15312
91.6721 | 0.6567 | 0.15988
72.51701 | 0.68149 | 0.16768
57.36816 | 0.70916 | 0.17539
45.3629 | 0.7402 | 0.18274
35.93134 | 0.77093 | 0.19046
28.40909 | 0.80302 | 0.19489
22.48202 | 0.84031 | 0.19657
17.79613 | 0.87697 | 0.19324
14.06813 | 0.91408 | 0.1838
11.1448 | 0.94531 | 0.17164
8.81772 | 0.97541 | 0.15533
6.97545 | 1.00024 | 0.14118
5.5173 | 1.01487 | 0.12313
4.36941 | 1.03033 | 0.10854
3.45686 | 1.04253 | 0.09336
2.73547 | 1.05613 | 0.083
2.16054 | 1.06505 | 0.07845
1.70952 | 1.07025 | 0.07572
1.35352 | 1.0711 | 0.07148
1.07079 | 1.07344 | 0.06553
0.84734 | 1.07779 | 0.05945
0.67072 | 1.08542 | 0.0541
0.53067 | 1.09817 | 0.05188
0.41976 | 1.11358 | 0.05671
0.33183 | 1.12751 | 0.07153
0.26261 | 1.13343 | 0.09239
0.20791 | 1.13072 | 0.11289
0.16452 | 1.12247 | 0.1256
0.13007 | 1.11811 | 0.12959
0.10309 | 1.12369 | 0.1294
0.08153 | 1.14151 | 0.13259
0.06443 | 1.16979 | 0.14719
0.05102 | 1.20954 | 0.17022
0.04042 | 1.25631 | 0.2141
0.03192 | 1.2968 | 0.28022
0.02528 | 1.31831 | 0.35356
0.01999 | 1.3269 | 0.41505