## Sheet1
20004.453 | 0.36011 | -0.0481
15829.126 | 0.36529 | -0.02547
12516.703 | 0.37027 | -0.00832
9909.4424 | 0.37764 | 0.00625
7835.48 | 0.38558 | 0.01758
6217.2461 | 0.39143 | 0.02775
4905.291 | 0.39849 | 0.03677
3881.2737 | 0.40773 | 0.04669
3070.9827 | 0.4168 | 0.05321
2430.7778 | 0.42744 | 0.06168
1923.1537 | 0.43723 | 0.06862
1522.4358 | 0.44815 | 0.07526
1203.8446 | 0.46136 | 0.08224
952.86591 | 0.4741 | 0.0896
754.27557 | 0.48737 | 0.09465
596.71857 | 0.50198 | 0.10431
471.96338 | 0.51777 | 0.10804
373.20856 | 0.5346 | 0.11524
295.47278 | 0.55156 | 0.12097
233.87738 | 0.56965 | 0.12896
185.05922 | 0.59028 | 0.13475
146.35823 | 0.61133 | 0.14298
115.77804 | 0.63251 | 0.15111
91.6721 | 0.65599 | 0.15799
72.51701 | 0.68187 | 0.16639
57.36816 | 0.70637 | 0.17429
45.3629 | 0.73462 | 0.18301
35.93134 | 0.76526 | 0.18969
28.40909 | 0.80163 | 0.19455
22.48202 | 0.83788 | 0.19517
17.79613 | 0.87477 | 0.19127
14.06813 | 0.90903 | 0.18248
11.1448 | 0.9439 | 0.17204
8.81772 | 0.96856 | 0.15482
6.97545 | 0.99268 | 0.13776
5.5173 | 1.013 | 0.12217
4.36941 | 1.02648 | 0.10989
3.45686 | 1.03536 | 0.09656
2.73547 | 1.04338 | 0.08347
2.16054 | 1.05358 | 0.07316
1.70952 | 1.06208 | 0.06519
1.35352 | 1.07404 | 0.06221
1.07079 | 1.08194 | 0.06465
0.84734 | 1.0847 | 0.06971
0.67072 | 1.08443 | 0.07344
0.53067 | 1.08141 | 0.07304
0.41976 | 1.08202 | 0.06876
0.33183 | 1.08853 | 0.064
0.26261 | 1.10297 | 0.06168
0.20791 | 1.12407 | 0.06773
0.16452 | 1.14742 | 0.08662
0.13007 | 1.16517 | 0.11794
0.10309 | 1.16969 | 0.15507
0.08153 | 1.16281 | 0.18747
0.06443 | 1.15763 | 0.21134
0.05102 | 1.15927 | 0.22118
0.04042 | 1.17855 | 0.23126
0.03192 | 1.21381 | 0.24852
0.02528 | 1.26608 | 0.27475
0.01999 | 1.33478 | 0.31778