## Sheet1
20004.453 | 0.35821 | -0.0468
15829.126 | 0.36438 | -0.02568
12516.703 | 0.36989 | -0.00934
9909.4424 | 0.37384 | 0.00413
7835.48 | 0.38397 | 0.01777
6217.2461 | 0.39039 | 0.02779
4905.291 | 0.39922 | 0.03782
3881.2737 | 0.40689 | 0.04642
3070.9827 | 0.41494 | 0.05451
2430.7778 | 0.42549 | 0.06272
1923.1537 | 0.43692 | 0.06935
1522.4358 | 0.44789 | 0.07595
1203.8446 | 0.45923 | 0.08293
952.86591 | 0.47301 | 0.0904
754.27557 | 0.486 | 0.09582
596.71857 | 0.50317 | 0.10315
471.96338 | 0.51724 | 0.11016
373.20856 | 0.53445 | 0.11693
295.47278 | 0.55329 | 0.1251
233.87738 | 0.57205 | 0.13063
185.05922 | 0.59104 | 0.13828
146.35823 | 0.61288 | 0.14475
115.77804 | 0.63495 | 0.15288
91.6721 | 0.65819 | 0.16058
72.51701 | 0.68234 | 0.16948
57.36816 | 0.70935 | 0.1771
45.3629 | 0.73977 | 0.18487
35.93134 | 0.77159 | 0.19163
28.40909 | 0.80584 | 0.19611
22.48202 | 0.84168 | 0.19796
17.79613 | 0.87947 | 0.19548
14.06813 | 0.917 | 0.18664
11.1448 | 0.9479 | 0.17574
8.81772 | 0.98006 | 0.15973
6.97545 | 1.00491 | 0.14333
5.5173 | 1.02242 | 0.12458
4.36941 | 1.03915 | 0.11094
3.45686 | 1.04941 | 0.09703
2.73547 | 1.05959 | 0.08522
2.16054 | 1.06897 | 0.07701
1.70952 | 1.07565 | 0.07044
1.35352 | 1.08108 | 0.06552
1.07079 | 1.08712 | 0.06182
0.84734 | 1.09304 | 0.06125
0.67072 | 1.0981 | 0.06187
0.53067 | 1.10228 | 0.06322
0.41976 | 1.10778 | 0.0655
0.33183 | 1.11488 | 0.06981
0.26261 | 1.12103 | 0.07716
0.20791 | 1.12739 | 0.08619
0.16452 | 1.13495 | 0.09606
0.13007 | 1.14597 | 0.10902
0.10309 | 1.15886 | 0.12703
0.08153 | 1.17099 | 0.15084
0.06443 | 1.18402 | 0.1792
0.05102 | 1.1966 | 0.20352
0.04042 | 1.2194 | 0.23128
0.03192 | 1.24948 | 0.26759
0.02528 | 1.28225 | 0.30991
0.01999 | 1.31992 | 0.35163