## Sheet1
20004.453 | 0.36171 | -0.04636
15829.126 | 0.36673 | -0.02617
12516.703 | 0.37308 | -0.00979
9909.4424 | 0.37762 | 0.00544
7835.48 | 0.38479 | 0.01699
6217.2461 | 0.39192 | 0.02813
4905.291 | 0.39935 | 0.03868
3881.2737 | 0.40907 | 0.04584
3070.9827 | 0.41787 | 0.05402
2430.7778 | 0.42736 | 0.06157
1923.1537 | 0.43785 | 0.07017
1522.4358 | 0.44807 | 0.07575
1203.8446 | 0.46247 | 0.0823
952.86591 | 0.47515 | 0.08984
754.27557 | 0.48672 | 0.09541
596.71857 | 0.50144 | 0.10161
471.96338 | 0.51777 | 0.10898
373.20856 | 0.53516 | 0.11554
295.47278 | 0.55317 | 0.12355
233.87738 | 0.57123 | 0.12949
185.05922 | 0.59255 | 0.13756
146.35823 | 0.6111 | 0.14469
115.77804 | 0.63369 | 0.15176
91.6721 | 0.65764 | 0.15956
72.51701 | 0.68234 | 0.16742
57.36816 | 0.70859 | 0.17548
45.3629 | 0.73767 | 0.18261
35.93134 | 0.76824 | 0.19066
28.40909 | 0.80272 | 0.19468
22.48202 | 0.84048 | 0.19724
17.79613 | 0.87779 | 0.19322
14.06813 | 0.91375 | 0.18642
11.1448 | 0.94781 | 0.17311
8.81772 | 0.97612 | 0.15875
6.97545 | 1.00079 | 0.14095
5.5173 | 1.01914 | 0.12468
4.36941 | 1.03428 | 0.10972
3.45686 | 1.04679 | 0.09661
2.73547 | 1.05546 | 0.08558
2.16054 | 1.06309 | 0.07572
1.70952 | 1.07097 | 0.06936
1.35352 | 1.07631 | 0.06503
1.07079 | 1.08184 | 0.0614
0.84734 | 1.08715 | 0.05961
0.67072 | 1.09243 | 0.0607
0.53067 | 1.09786 | 0.06247
0.41976 | 1.10254 | 0.06565
0.33183 | 1.10823 | 0.07073
0.26261 | 1.11536 | 0.07607
0.20791 | 1.12294 | 0.0854
0.16452 | 1.13022 | 0.09674
0.13007 | 1.13846 | 0.10958
0.10309 | 1.15054 | 0.1248
0.08153 | 1.16648 | 0.14542
0.06443 | 1.18376 | 0.1734
0.05102 | 1.19821 | 0.20653
0.04042 | 1.21452 | 0.23789
0.03192 | 1.24079 | 0.26902
0.02528 | 1.27636 | 0.30805
0.01999 | 1.31709 | 0.35507