## Sheet1
20004.453 | 0.3596 | -0.04714
15829.126 | 0.36429 | -0.02718
12516.703 | 0.37086 | -0.00991
9909.4424 | 0.37585 | 0.00415
7835.48 | 0.38352 | 0.01777
6217.2461 | 0.39065 | 0.02894
4905.291 | 0.39568 | 0.03659
3881.2737 | 0.40248 | 0.04614
3070.9827 | 0.41643 | 0.05295
2430.7778 | 0.42575 | 0.06042
1923.1537 | 0.43673 | 0.06821
1522.4358 | 0.44776 | 0.07715
1203.8446 | 0.46018 | 0.08137
952.86591 | 0.47233 | 0.08812
754.27557 | 0.48757 | 0.09615
596.71857 | 0.50268 | 0.10263
471.96338 | 0.51803 | 0.11023
373.20856 | 0.53493 | 0.11719
295.47278 | 0.55057 | 0.12345
233.87738 | 0.56929 | 0.13058
185.05922 | 0.58855 | 0.13855
146.35823 | 0.60933 | 0.14321
115.77804 | 0.63075 | 0.15192
91.6721 | 0.65217 | 0.15958
72.51701 | 0.68112 | 0.16846
57.36816 | 0.70794 | 0.18378
45.3629 | 0.73703 | 0.19163
35.93134 | 0.76591 | 0.19028
28.40909 | 0.80964 | 0.2011
22.48202 | 0.84746 | 0.20034
17.79613 | 0.87672 | 0.195
14.06813 | 0.91679 | 0.21321
11.1448 | 0.95676 | 0.16833
8.81772 | 1.00476 | 0.19046
6.97545 | 0.99551 | 0.17087
5.5173 | 1.01702 | 0.10891
4.36941 | 1.08338 | 0.08289
3.45686 | 1.12738 | 0.11615
2.73547 | 1.10692 | 0.15754
2.16054 | 1.04761 | 0.15298
1.70952 | 0.99647 | 0.08798
1.35352 | 1.00477 | -0.01211
1.07079 | 1.09192 | -0.09332
0.84734 | 1.2308 | -0.09782
0.67072 | 1.35327 | -0.01928
0.53067 | 1.40402 | 0.1643
0.41976 | 1.31258 | 0.35473
0.33183 | 1.0957 | 0.45013
0.26261 | 0.84792 | 0.3681
0.20791 | 0.69982 | 0.11043
0.16452 | 0.76959 | -0.22658
0.13007 | 1.08499 | -0.48754
0.10309 | 1.56893 | -0.50886
0.08153 | 2.04909 | -0.21133
0.06443 | 2.31833 | 0.27955
0.05102 | 2.25429 | 0.99525
0.04042 | 1.77217 | 1.58361
0.03192 | 0.96889 | 1.7681
0.02528 | 0.21903 | 1.31003
0.01999 | -0.08241 | 0.29653