## Sheet1
20004.453 | 0.35787 | -0.04635
15829.126 | 0.36574 | -0.02751
12516.703 | 0.37107 | -0.008
9909.4424 | 0.37582 | 0.00522
7835.48 | 0.38322 | 0.01644
6217.2461 | 0.392 | 0.02624
4905.291 | 0.39555 | 0.03742
3881.2737 | 0.40312 | 0.04436
3070.9827 | 0.41246 | 0.05265
2430.7778 | 0.42633 | 0.05974
1923.1537 | 0.43529 | 0.06859
1522.4358 | 0.4473 | 0.0748
1203.8446 | 0.45955 | 0.08231
952.86591 | 0.47292 | 0.08885
754.27557 | 0.48613 | 0.09639
596.71857 | 0.50003 | 0.10138
471.96338 | 0.51703 | 0.11024
373.20856 | 0.534 | 0.11786
295.47278 | 0.55201 | 0.12326
233.87738 | 0.56976 | 0.13087
185.05922 | 0.58911 | 0.13696
146.35823 | 0.61006 | 0.14672
115.77804 | 0.63336 | 0.15396
91.6721 | 0.65565 | 0.16144
72.51701 | 0.68091 | 0.17274
57.36816 | 0.70131 | 0.17822
45.3629 | 0.73021 | 0.18716
35.93134 | 0.77238 | 0.19679
28.40909 | 0.79974 | 0.20904
22.48202 | 0.84261 | 0.21496
17.79613 | 0.89104 | 0.20631
14.06813 | 0.90976 | 0.18997
11.1448 | 0.97296 | 0.19635
8.81772 | 0.96629 | 0.17251
6.97545 | 1.01152 | 0.1266
5.5173 | 1.07387 | 0.13035
4.36941 | 1.07251 | 0.16038
3.45686 | 1.03117 | 0.14497
2.73547 | 1.01291 | 0.0787
2.16054 | 1.05225 | 0.00436
1.70952 | 1.13789 | -0.0251
1.35352 | 1.22645 | 0.01801
1.07079 | 1.25991 | 0.12259
0.84734 | 1.20393 | 0.23409
0.67072 | 1.08985 | 0.2879
0.53067 | 0.9283 | 0.23305
0.41976 | 0.83017 | 0.05261
0.33183 | 0.88863 | -0.18494
0.26261 | 1.12265 | -0.35453
0.20791 | 1.4636 | -0.34432
0.16452 | 1.77698 | -0.10284
0.13007 | 1.90336 | 0.3222
0.10309 | 1.74853 | 0.76826
0.08153 | 1.34401 | 1.05111
0.06443 | 0.89139 | 1.06107
0.05102 | 0.45753 | 0.68969
0.04042 | 0.35003 | 0.03118
0.03192 | 0.75576 | -0.70542
0.02528 | 1.71318 | -1.11666
0.01999 | 2.95929 | -0.87529