## Sheet1
20004.453 | 0.37475 | -0.0399
15829.126 | 0.3816 | -0.02097
12516.703 | 0.388 | -0.00349
9909.4424 | 0.39632 | 0.0109
7835.48 | 0.40289 | 0.02217
6217.2461 | 0.41132 | 0.03237
4905.291 | 0.41792 | 0.03996
3881.2737 | 0.42823 | 0.0481
3070.9827 | 0.43554 | 0.05741
2430.7778 | 0.44563 | 0.06359
1923.1537 | 0.45745 | 0.07113
1522.4358 | 0.46909 | 0.07824
1203.8446 | 0.48031 | 0.08504
952.86591 | 0.49565 | 0.09195
754.27557 | 0.50742 | 0.09826
596.71857 | 0.52434 | 0.10528
471.96338 | 0.54216 | 0.11404
373.20856 | 0.55678 | 0.12116
295.47278 | 0.57581 | 0.12931
233.87738 | 0.59487 | 0.13584
185.05922 | 0.61547 | 0.14228
146.35823 | 0.63679 | 0.15197
115.77804 | 0.65951 | 0.1601
91.6721 | 0.68364 | 0.16728
72.51701 | 0.70871 | 0.17714
57.36816 | 0.73417 | 0.1859
45.3629 | 0.76154 | 0.19686
35.93134 | 0.7887 | 0.20602
28.40909 | 0.81866 | 0.22004
22.48202 | 0.85163 | 0.23566
17.79613 | 0.88941 | 0.24983
14.06813 | 0.93314 | 0.26766
11.1448 | 0.98198 | 0.27805
8.81772 | 1.03652 | 0.28428
6.97545 | 1.09081 | 0.27807
5.5173 | 1.14435 | 0.2717
4.36941 | 1.19344 | 0.25129
3.45686 | 1.24022 | 0.23063
2.73547 | 1.27503 | 0.20628
2.16054 | 1.30351 | 0.17998
1.70952 | 1.32551 | 0.15672
1.35352 | 1.34202 | 0.13632
1.07079 | 1.35469 | 0.11945
0.84734 | 1.36362 | 0.10525
0.67072 | 1.37217 | 0.09529
0.53067 | 1.37995 | 0.08934
0.41976 | 1.3861 | 0.08685
0.33183 | 1.39089 | 0.08631
0.26261 | 1.39668 | 0.08821
0.20791 | 1.4042 | 0.09307
0.16452 | 1.41213 | 0.10297
0.13007 | 1.41903 | 0.11698
0.10309 | 1.42746 | 0.13247
0.08153 | 1.44165 | 0.1505
0.06443 | 1.46035 | 0.17737
0.05102 | 1.48227 | 0.21197
0.04042 | 1.50259 | 0.25154
0.03192 | 1.52885 | 0.28634
0.02528 | 1.56661 | 0.32452
0.01999 | 1.61959 | 0.37335