## Sheet1
20004.453 | 0.37993 | -0.03977
15829.126 | 0.38419 | -0.02017
12516.703 | 0.39183 | -0.00247
9909.4424 | 0.39869 | 0.00966
7835.48 | 0.40521 | 0.02344
6217.2461 | 0.41366 | 0.03174
4905.291 | 0.42199 | 0.04179
3881.2737 | 0.42962 | 0.04853
3070.9827 | 0.44057 | 0.05716
2430.7778 | 0.45167 | 0.06364
1923.1537 | 0.46057 | 0.06972
1522.4358 | 0.47173 | 0.07858
1203.8446 | 0.48359 | 0.08372
952.86591 | 0.49754 | 0.0901
754.27557 | 0.51204 | 0.09897
596.71857 | 0.52649 | 0.10557
471.96338 | 0.54156 | 0.11164
373.20856 | 0.55884 | 0.12094
295.47278 | 0.57782 | 0.12681
233.87738 | 0.59687 | 0.13538
185.05922 | 0.61504 | 0.14341
146.35823 | 0.63967 | 0.15039
115.77804 | 0.66137 | 0.15975
91.6721 | 0.68632 | 0.16959
72.51701 | 0.7095 | 0.17741
57.36816 | 0.73532 | 0.18599
45.3629 | 0.76172 | 0.19561
35.93134 | 0.78853 | 0.20726
28.40909 | 0.81905 | 0.21839
22.48202 | 0.85183 | 0.23487
17.79613 | 0.88841 | 0.24953
14.06813 | 0.93077 | 0.26609
11.1448 | 0.98158 | 0.27902
8.81772 | 1.03611 | 0.28481
6.97545 | 1.08974 | 0.28164
5.5173 | 1.14758 | 0.27393
4.36941 | 1.19382 | 0.25473
3.45686 | 1.2434 | 0.23193
2.73547 | 1.27918 | 0.20914
2.16054 | 1.30732 | 0.18314
1.70952 | 1.33041 | 0.15854
1.35352 | 1.34763 | 0.13797
1.07079 | 1.35977 | 0.1211
0.84734 | 1.36985 | 0.10709
0.67072 | 1.37796 | 0.09668
0.53067 | 1.38564 | 0.08946
0.41976 | 1.39215 | 0.08746
0.33183 | 1.39751 | 0.08735
0.26261 | 1.4031 | 0.08933
0.20791 | 1.41024 | 0.09396
0.16452 | 1.41887 | 0.10313
0.13007 | 1.42709 | 0.11731
0.10309 | 1.4355 | 0.13417
0.08153 | 1.44793 | 0.15293
0.06443 | 1.46624 | 0.17776
0.05102 | 1.49041 | 0.21063
0.04042 | 1.51425 | 0.25201
0.03192 | 1.53934 | 0.29211
0.02528 | 1.57639 | 0.32836
0.01999 | 1.62923 | 0.3737