## Sheet1
20004.453 | 0.37571 | -0.03987
15829.126 | 0.38253 | -0.01949
12516.703 | 0.38879 | -0.00257
9909.4424 | 0.39606 | 0.01037
7835.48 | 0.40368 | 0.02085
6217.2461 | 0.41253 | 0.03185
4905.291 | 0.4184 | 0.03981
3881.2737 | 0.42693 | 0.0477
3070.9827 | 0.43719 | 0.05776
2430.7778 | 0.4479 | 0.06441
1923.1537 | 0.4587 | 0.06985
1522.4358 | 0.46969 | 0.07747
1203.8446 | 0.48239 | 0.08425
952.86591 | 0.49555 | 0.09072
754.27557 | 0.50956 | 0.09872
596.71857 | 0.52523 | 0.10495
471.96338 | 0.5401 | 0.11284
373.20856 | 0.55733 | 0.12052
295.47278 | 0.57528 | 0.12853
233.87738 | 0.59519 | 0.13522
185.05922 | 0.61595 | 0.14277
146.35823 | 0.63719 | 0.15304
115.77804 | 0.65997 | 0.15941
91.6721 | 0.68518 | 0.16838
72.51701 | 0.70897 | 0.17696
57.36816 | 0.73543 | 0.18655
45.3629 | 0.76139 | 0.1949
35.93134 | 0.78938 | 0.2074
28.40909 | 0.8191 | 0.22005
22.48202 | 0.8531 | 0.23418
17.79613 | 0.88968 | 0.25113
14.06813 | 0.93255 | 0.26545
11.1448 | 0.98155 | 0.27468
8.81772 | 1.0346 | 0.28331
6.97545 | 1.09461 | 0.28395
5.5173 | 1.14446 | 0.2675
4.36941 | 1.19566 | 0.25577
3.45686 | 1.23892 | 0.23153
2.73547 | 1.27794 | 0.20536
2.16054 | 1.3062 | 0.1821
1.70952 | 1.32765 | 0.15867
1.35352 | 1.34364 | 0.13688
1.07079 | 1.3575 | 0.1197
0.84734 | 1.36749 | 0.10651
0.67072 | 1.37521 | 0.09668
0.53067 | 1.38181 | 0.08951
0.41976 | 1.38781 | 0.08522
0.33183 | 1.39456 | 0.08553
0.26261 | 1.40114 | 0.08941
0.20791 | 1.40657 | 0.09587
0.16452 | 1.41303 | 0.10385
0.13007 | 1.42176 | 0.11496
0.10309 | 1.43425 | 0.13175
0.08153 | 1.44636 | 0.15458
0.06443 | 1.45988 | 0.18223
0.05102 | 1.47799 | 0.20691
0.04042 | 1.50816 | 0.24026
0.03192 | 1.5448 | 0.28663
0.02528 | 1.57986 | 0.33959
0.01999 | 1.61607 | 0.38817