## Sheet1
20004.453 | 0.29579 | -0.01637
15829.126 | 0.30384 | -0.00163
12516.703 | 0.31015 | 0.01138
9909.4424 | 0.32049 | 0.02015
7835.48 | 0.32852 | 0.02903
6217.2461 | 0.3366 | 0.03595
4905.291 | 0.34353 | 0.03946
3881.2737 | 0.35244 | 0.04502
3070.9827 | 0.36022 | 0.05105
2430.7778 | 0.36927 | 0.0557
1923.1537 | 0.37922 | 0.0578
1522.4358 | 0.38813 | 0.06225
1203.8446 | 0.39691 | 0.06553
952.86591 | 0.4077 | 0.07081
754.27557 | 0.41739 | 0.07405
596.71857 | 0.42901 | 0.07766
471.96338 | 0.44122 | 0.08281
373.20856 | 0.45343 | 0.08662
295.47278 | 0.46613 | 0.0908
233.87738 | 0.48033 | 0.09522
185.05922 | 0.49476 | 0.10135
146.35823 | 0.508 | 0.10488
115.77804 | 0.52336 | 0.11268
91.6721 | 0.53629 | 0.11701
72.51701 | 0.55174 | 0.12465
57.36816 | 0.57129 | 0.13381
45.3629 | 0.58721 | 0.14412
35.93134 | 0.6083 | 0.15654
28.40909 | 0.63206 | 0.17103
22.48202 | 0.65806 | 0.1856
17.79613 | 0.6914 | 0.19961
14.06813 | 0.72897 | 0.21211
11.1448 | 0.77223 | 0.21876
8.81772 | 0.81673 | 0.21887
6.97545 | 0.85908 | 0.20954
5.5173 | 0.89904 | 0.1987
4.36941 | 0.93362 | 0.17781
3.45686 | 0.96287 | 0.16006
2.73547 | 0.98391 | 0.14154
2.16054 | 1.00038 | 0.12229
1.70952 | 1.01305 | 0.10698
1.35352 | 1.02281 | 0.09511
1.07079 | 1.03081 | 0.08478
0.84734 | 1.03697 | 0.07809
0.67072 | 1.04349 | 0.07363
0.53067 | 1.04901 | 0.07325
0.41976 | 1.05426 | 0.0754
0.33183 | 1.05829 | 0.07832
0.26261 | 1.06465 | 0.08295
0.20791 | 1.07265 | 0.09188
0.16452 | 1.08116 | 0.10445
0.13007 | 1.0887 | 0.12001
0.10309 | 1.099 | 0.13651
0.08153 | 1.11535 | 0.15642
0.06443 | 1.13692 | 0.18424
0.05102 | 1.15935 | 0.21843
0.04042 | 1.18051 | 0.25351
0.03192 | 1.20908 | 0.2844
0.02528 | 1.25092 | 0.31673
0.01999 | 1.30062 | 0.36149