## Sheet1
20004.453 | 0.29437 | -0.01739
15829.126 | 0.30126 | -0.00123
12516.703 | 0.31226 | 0.01156
9909.4424 | 0.31823 | 0.01939
7835.48 | 0.32788 | 0.02868
6217.2461 | 0.33481 | 0.0352
4905.291 | 0.34315 | 0.04025
3881.2737 | 0.35156 | 0.044
3070.9827 | 0.36105 | 0.04891
2430.7778 | 0.36879 | 0.05417
1923.1537 | 0.37685 | 0.0584
1522.4358 | 0.38733 | 0.0627
1203.8446 | 0.39717 | 0.06751
952.86591 | 0.4087 | 0.07051
754.27557 | 0.41876 | 0.07427
596.71857 | 0.42926 | 0.07764
471.96338 | 0.44071 | 0.08305
373.20856 | 0.4534 | 0.08625
295.47278 | 0.46605 | 0.09158
233.87738 | 0.47888 | 0.09602
185.05922 | 0.4941 | 0.10135
146.35823 | 0.50815 | 0.10751
115.77804 | 0.52277 | 0.11255
91.6721 | 0.53961 | 0.11858
72.51701 | 0.55458 | 0.12493
57.36816 | 0.57164 | 0.13473
45.3629 | 0.58965 | 0.14558
35.93134 | 0.6106 | 0.15499
28.40909 | 0.63263 | 0.17108
22.48202 | 0.66188 | 0.18699
17.79613 | 0.69338 | 0.20032
14.06813 | 0.73053 | 0.21287
11.1448 | 0.77375 | 0.21932
8.81772 | 0.81994 | 0.22008
6.97545 | 0.85983 | 0.2124
5.5173 | 0.90228 | 0.1983
4.36941 | 0.93604 | 0.18002
3.45686 | 0.96579 | 0.16029
2.73547 | 0.98706 | 0.14207
2.16054 | 1.00338 | 0.12319
1.70952 | 1.01704 | 0.10836
1.35352 | 1.02614 | 0.09594
1.07079 | 1.03485 | 0.08581
0.84734 | 1.04039 | 0.07855
0.67072 | 1.04631 | 0.07412
0.53067 | 1.05233 | 0.07235
0.41976 | 1.05841 | 0.07436
0.33183 | 1.06286 | 0.07815
0.26261 | 1.06805 | 0.08354
0.20791 | 1.07551 | 0.09105
0.16452 | 1.08452 | 0.10252
0.13007 | 1.09421 | 0.11874
0.10309 | 1.10341 | 0.13767
0.08153 | 1.11712 | 0.15676
0.06443 | 1.13664 | 0.1821
0.05102 | 1.16305 | 0.21295
0.04042 | 1.18843 | 0.25135
0.03192 | 1.21462 | 0.28822
0.02528 | 1.24921 | 0.32056
0.01999 | 1.30004 | 0.35656