## Sheet1
20004.453 | 0.29517 | -0.01872
15829.126 | 0.30385 | -0.00274
12516.703 | 0.31174 | 0.01206
9909.4424 | 0.3206 | 0.01981
7835.48 | 0.32831 | 0.02717
6217.2461 | 0.33433 | 0.035
4905.291 | 0.34313 | 0.03999
3881.2737 | 0.35162 | 0.04632
3070.9827 | 0.36002 | 0.05112
2430.7778 | 0.36752 | 0.05461
1923.1537 | 0.37685 | 0.05969
1522.4358 | 0.38647 | 0.06296
1203.8446 | 0.39605 | 0.06604
952.86591 | 0.40651 | 0.07037
754.27557 | 0.41875 | 0.07501
596.71857 | 0.42977 | 0.07797
471.96338 | 0.44225 | 0.08155
373.20856 | 0.45364 | 0.08696
295.47278 | 0.46588 | 0.09322
233.87738 | 0.48027 | 0.09649
185.05922 | 0.49372 | 0.09958
146.35823 | 0.50729 | 0.10589
115.77804 | 0.52346 | 0.11014
91.6721 | 0.53907 | 0.11741
72.51701 | 0.55418 | 0.12631
57.36816 | 0.57041 | 0.13443
45.3629 | 0.58771 | 0.14424
35.93134 | 0.61009 | 0.15738
28.40909 | 0.63337 | 0.17028
22.48202 | 0.6593 | 0.18442
17.79613 | 0.69206 | 0.19912
14.06813 | 0.73153 | 0.21036
11.1448 | 0.77268 | 0.21641
8.81772 | 0.81721 | 0.21598
6.97545 | 0.85866 | 0.20924
5.5173 | 0.89962 | 0.19361
4.36941 | 0.93114 | 0.1776
3.45686 | 0.9597 | 0.1576
2.73547 | 0.98203 | 0.13838
2.16054 | 0.99845 | 0.12138
1.70952 | 1.00988 | 0.10638
1.35352 | 1.02039 | 0.09322
1.07079 | 1.02817 | 0.08403
0.84734 | 1.03395 | 0.0779
0.67072 | 1.0395 | 0.07365
0.53067 | 1.04466 | 0.07158
0.41976 | 1.05097 | 0.07269
0.33183 | 1.05664 | 0.07764
0.26261 | 1.06144 | 0.08462
0.20791 | 1.06728 | 0.09186
0.16452 | 1.07614 | 0.1023
0.13007 | 1.0873 | 0.11745
0.10309 | 1.09802 | 0.13735
0.08153 | 1.1094 | 0.15872
0.06443 | 1.12752 | 0.18329
0.05102 | 1.15345 | 0.20995
0.04042 | 1.18374 | 0.24741
0.03192 | 1.21172 | 0.29065
0.02528 | 1.24243 | 0.32853
0.01999 | 1.28527 | 0.3619