## Sheet1
20004.453 | 0.29447 | -0.01578
15829.126 | 0.30294 | -0.00181
12516.703 | 0.31285 | 0.01191
9909.4424 | 0.31983 | 0.02128
7835.48 | 0.32847 | 0.02817
6217.2461 | 0.33734 | 0.03634
4905.291 | 0.34547 | 0.04087
3881.2737 | 0.35257 | 0.04613
3070.9827 | 0.3604 | 0.05136
2430.7778 | 0.36694 | 0.05541
1923.1537 | 0.37849 | 0.05918
1522.4358 | 0.38542 | 0.06408
1203.8446 | 0.39712 | 0.06745
952.86591 | 0.40755 | 0.07079
754.27557 | 0.4184 | 0.0736
596.71857 | 0.42958 | 0.07927
471.96338 | 0.44162 | 0.08362
373.20856 | 0.45423 | 0.08719
295.47278 | 0.46661 | 0.09296
233.87738 | 0.47889 | 0.09687
185.05922 | 0.49468 | 0.10246
146.35823 | 0.50823 | 0.10587
115.77804 | 0.52228 | 0.11086
91.6721 | 0.5393 | 0.11781
72.51701 | 0.55473 | 0.12388
57.36816 | 0.57349 | 0.1328
45.3629 | 0.59187 | 0.14228
35.93134 | 0.60969 | 0.15525
28.40909 | 0.63384 | 0.16496
22.48202 | 0.65914 | 0.17726
17.79613 | 0.69205 | 0.19451
14.06813 | 0.73879 | 0.19867
11.1448 | 0.7671 | 0.20217
8.81772 | 0.81995 | 0.19246
6.97545 | 0.86172 | 0.19222
5.5173 | 0.87983 | 0.17853
4.36941 | 0.90111 | 0.14891
3.45686 | 0.93468 | 0.11594
2.73547 | 0.97252 | 0.10324
2.16054 | 0.99275 | 0.10818
1.70952 | 0.99029 | 0.11639
1.35352 | 0.96947 | 0.11017
1.07079 | 0.94674 | 0.08466
0.84734 | 0.94239 | 0.04313
0.67072 | 0.96031 | 0.00604
0.53067 | 1.00509 | -0.01593
0.41976 | 1.05593 | -0.00176
0.33183 | 1.08765 | 0.04716
0.26261 | 1.08029 | 0.11154
0.20791 | 1.03204 | 0.16413
0.16452 | 0.95869 | 0.18107
0.13007 | 0.88556 | 0.15027
0.10309 | 0.84632 | 0.07258
0.08153 | 0.87366 | -0.02921
0.06443 | 0.96804 | -0.1068
0.05102 | 1.16353 | -0.122
0.04042 | 1.39065 | 0.0086
0.03192 | 1.54028 | 0.30069
0.02528 | 1.48814 | 0.67186
0.01999 | 1.18794 | 0.96655