## Sheet1
20004.453 | 0.29502 | -0.01589
15829.126 | 0.30157 | -0.00132
12516.703 | 0.31157 | 0.01127
9909.4424 | 0.31965 | 0.02031
7835.48 | 0.32929 | 0.02887
6217.2461 | 0.33567 | 0.03469
4905.291 | 0.34338 | 0.04247
3881.2737 | 0.35268 | 0.0475
3070.9827 | 0.36116 | 0.0499
2430.7778 | 0.36798 | 0.05557
1923.1537 | 0.37692 | 0.06031
1522.4358 | 0.38611 | 0.06332
1203.8446 | 0.39611 | 0.06755
952.86591 | 0.40604 | 0.06871
754.27557 | 0.41758 | 0.07587
596.71857 | 0.42873 | 0.07942
471.96338 | 0.44218 | 0.08493
373.20856 | 0.4534 | 0.08709
295.47278 | 0.46883 | 0.09165
233.87738 | 0.47872 | 0.09665
185.05922 | 0.49355 | 0.1019
146.35823 | 0.50916 | 0.10558
115.77804 | 0.52319 | 0.11106
91.6721 | 0.53755 | 0.11809
72.51701 | 0.55361 | 0.12453
57.36816 | 0.5733 | 0.13117
45.3629 | 0.59156 | 0.14002
35.93134 | 0.60846 | 0.15426
28.40909 | 0.63444 | 0.16235
22.48202 | 0.66138 | 0.1764
17.79613 | 0.69203 | 0.19149
14.06813 | 0.73736 | 0.19858
11.1448 | 0.76722 | 0.19799
8.81772 | 0.81943 | 0.18994
6.97545 | 0.85702 | 0.1933
5.5173 | 0.87435 | 0.17462
4.36941 | 0.89891 | 0.14225
3.45686 | 0.93588 | 0.11263
2.73547 | 0.96932 | 0.10603
2.16054 | 0.98389 | 0.112
1.70952 | 0.97415 | 0.11589
1.35352 | 0.95412 | 0.10328
1.07079 | 0.9393 | 0.07113
0.84734 | 0.94458 | 0.0291
0.67072 | 0.96998 | -0.00191
0.53067 | 1.01745 | -0.01134
0.41976 | 1.06144 | 0.01594
0.33183 | 1.07779 | 0.07098
0.26261 | 1.05415 | 0.12975
0.20791 | 0.99643 | 0.16598
0.16452 | 0.92415 | 0.16032
0.13007 | 0.86951 | 0.11084
0.10309 | 0.85676 | 0.02746
0.08153 | 0.91527 | -0.06275
0.06443 | 1.03379 | -0.11265
0.05102 | 1.23018 | -0.07641
0.04042 | 1.416 | 0.10613
0.03192 | 1.4905 | 0.41851
0.02528 | 1.35295 | 0.75652
0.01999 | 0.99584 | 0.95179