## Sheet1
20004.453 | 0.27873 | -0.0206
15829.126 | 0.28688 | -0.00649
12516.703 | 0.29246 | 0.00651
9909.4424 | 0.30014 | 0.01741
7835.48 | 0.30743 | 0.02493
6217.2461 | 0.31481 | 0.03263
4905.291 | 0.32359 | 0.03602
3881.2737 | 0.33163 | 0.04265
3070.9827 | 0.33876 | 0.04681
2430.7778 | 0.34752 | 0.05159
1923.1537 | 0.35568 | 0.05501
1522.4358 | 0.36409 | 0.05953
1203.8446 | 0.37248 | 0.06323
952.86591 | 0.38552 | 0.06754
754.27557 | 0.39475 | 0.07053
596.71857 | 0.40474 | 0.07346
471.96338 | 0.41634 | 0.07704
373.20856 | 0.42646 | 0.08152
295.47278 | 0.43971 | 0.08626
233.87738 | 0.45157 | 0.09089
185.05922 | 0.46425 | 0.09596
146.35823 | 0.4788 | 0.10002
115.77804 | 0.49419 | 0.10621
91.6721 | 0.50939 | 0.11337
72.51701 | 0.52654 | 0.12092
57.36816 | 0.54734 | 0.12787
45.3629 | 0.5702 | 0.13176
35.93134 | 0.5944 | 0.13672
28.40909 | 0.62205 | 0.13425
22.48202 | 0.64737 | 0.13241
17.79613 | 0.67203 | 0.12427
14.06813 | 0.69541 | 0.11588
11.1448 | 0.71057 | 0.10071
8.81772 | 0.72913 | 0.09121
6.97545 | 0.7376 | 0.08219
5.5173 | 0.74521 | 0.07046
4.36941 | 0.75439 | 0.06082
3.45686 | 0.76364 | 0.05347
2.73547 | 0.76956 | 0.05352
2.16054 | 0.76992 | 0.0539
1.70952 | 0.76864 | 0.05019
1.35352 | 0.76907 | 0.04465
1.07079 | 0.77463 | 0.03677
0.84734 | 0.78614 | 0.03203
0.67072 | 0.80105 | 0.03379
0.53067 | 0.81773 | 0.04571
0.41976 | 0.82758 | 0.07047
0.33183 | 0.82112 | 0.09793
0.26261 | 0.79967 | 0.1165
0.20791 | 0.77273 | 0.11504
0.16452 | 0.7548 | 0.09025
0.13007 | 0.76569 | 0.04782
0.10309 | 0.81815 | 0.00859
0.08153 | 0.91876 | 0.00122
0.06443 | 1.03537 | 0.051
0.05102 | 1.15236 | 0.20321
0.04042 | 1.16837 | 0.43234
0.03192 | 1.02823 | 0.66868
0.02528 | 0.73498 | 0.78767
0.01999 | 0.36176 | 0.65901