## Sheet1
20004.453 | 0.27749 | -0.02221
15829.126 | 0.28528 | -0.00595
12516.703 | 0.29279 | 0.00568
9909.4424 | 0.29931 | 0.01682
7835.48 | 0.30677 | 0.0239
6217.2461 | 0.31466 | 0.03304
4905.291 | 0.32245 | 0.03572
3881.2737 | 0.32999 | 0.0415
3070.9827 | 0.33917 | 0.04718
2430.7778 | 0.34548 | 0.05147
1923.1537 | 0.35477 | 0.05443
1522.4358 | 0.36432 | 0.05988
1203.8446 | 0.3742 | 0.06329
952.86591 | 0.38287 | 0.06546
754.27557 | 0.39175 | 0.06926
596.71857 | 0.40527 | 0.07332
471.96338 | 0.41559 | 0.07725
373.20856 | 0.42647 | 0.08093
295.47278 | 0.43906 | 0.08569
233.87738 | 0.45064 | 0.08965
185.05922 | 0.46471 | 0.09349
146.35823 | 0.47787 | 0.09921
115.77804 | 0.49305 | 0.10704
91.6721 | 0.50722 | 0.11274
72.51701 | 0.52531 | 0.11905
57.36816 | 0.54638 | 0.12633
45.3629 | 0.56963 | 0.13225
35.93134 | 0.59486 | 0.13312
28.40909 | 0.62006 | 0.13327
22.48202 | 0.64564 | 0.12994
17.79613 | 0.67096 | 0.1222
14.06813 | 0.69401 | 0.11261
11.1448 | 0.7102 | 0.09982
8.81772 | 0.7255 | 0.08846
6.97545 | 0.73763 | 0.08073
5.5173 | 0.74186 | 0.07046
4.36941 | 0.7493 | 0.06007
3.45686 | 0.7586 | 0.05226
2.73547 | 0.7664 | 0.04927
2.16054 | 0.7709 | 0.05093
1.70952 | 0.76943 | 0.05215
1.35352 | 0.76822 | 0.04974
1.07079 | 0.76737 | 0.04373
0.84734 | 0.77309 | 0.03581
0.67072 | 0.78479 | 0.0311
0.53067 | 0.80433 | 0.03269
0.41976 | 0.82575 | 0.04907
0.33183 | 0.83692 | 0.07889
0.26261 | 0.83052 | 0.11423
0.20791 | 0.80313 | 0.13887
0.16452 | 0.76758 | 0.13955
0.13007 | 0.74053 | 0.10947
0.10309 | 0.74637 | 0.05547
0.08153 | 0.80748 | -0.00116
0.06443 | 0.91574 | -0.02441
0.05102 | 1.08964 | 0.02762
0.04042 | 1.24684 | 0.2071
0.03192 | 1.29417 | 0.5042
0.02528 | 1.14093 | 0.83296
0.01999 | 0.75411 | 1.03055