## Sheet1
20004.453 | 0.27677 | -0.02167
15829.126 | 0.28512 | -0.00604
12516.703 | 0.29275 | 0.00508
9909.4424 | 0.29995 | 0.01577
7835.48 | 0.3063 | 0.02453
6217.2461 | 0.31328 | 0.03189
4905.291 | 0.32189 | 0.03749
3881.2737 | 0.3294 | 0.04147
3070.9827 | 0.33775 | 0.04681
2430.7778 | 0.34611 | 0.05147
1923.1537 | 0.35497 | 0.05467
1522.4358 | 0.36381 | 0.05879
1203.8446 | 0.37204 | 0.06368
952.86591 | 0.38397 | 0.06485
754.27557 | 0.3921 | 0.07007
596.71857 | 0.40453 | 0.07326
471.96338 | 0.41471 | 0.07876
373.20856 | 0.42617 | 0.08202
295.47278 | 0.43914 | 0.08598
233.87738 | 0.45151 | 0.08925
185.05922 | 0.46413 | 0.0948
146.35823 | 0.47805 | 0.10156
115.77804 | 0.49145 | 0.10491
91.6721 | 0.50847 | 0.11283
72.51701 | 0.52702 | 0.11932
57.36816 | 0.54625 | 0.12576
45.3629 | 0.56912 | 0.13147
35.93134 | 0.59312 | 0.13524
28.40909 | 0.62038 | 0.13338
22.48202 | 0.64629 | 0.13023
17.79613 | 0.67013 | 0.12301
14.06813 | 0.6925 | 0.11137
11.1448 | 0.70854 | 0.10111
8.81772 | 0.7245 | 0.08828
6.97545 | 0.73675 | 0.07905
5.5173 | 0.74139 | 0.07001
4.36941 | 0.74786 | 0.05954
3.45686 | 0.7536 | 0.05072
2.73547 | 0.76491 | 0.04701
2.16054 | 0.77071 | 0.04818
1.70952 | 0.77163 | 0.05173
1.35352 | 0.77018 | 0.05263
1.07079 | 0.76783 | 0.04878
0.84734 | 0.76806 | 0.04161
0.67072 | 0.77636 | 0.03438
0.53067 | 0.79222 | 0.02902
0.41976 | 0.81652 | 0.03621
0.33183 | 0.83898 | 0.06018
0.26261 | 0.84705 | 0.09825
0.20791 | 0.83241 | 0.13822
0.16452 | 0.79546 | 0.16177
0.13007 | 0.75202 | 0.154
0.10309 | 0.72519 | 0.1093
0.08153 | 0.74556 | 0.0398
0.06443 | 0.8229 | -0.02159
0.05102 | 0.98972 | -0.04252
0.04042 | 1.20189 | 0.0546
0.03192 | 1.37241 | 0.31387
0.02528 | 1.37767 | 0.69964
0.01999 | 1.11389 | 1.08092