## Sheet1
20004.453 | 0.27632 | -0.02716
15829.126 | 0.28364 | -0.01093
12516.703 | 0.29078 | 0.00252
9909.4424 | 0.29546 | 0.0144
7835.48 | 0.30315 | 0.02133
6217.2461 | 0.30967 | 0.02892
4905.291 | 0.31754 | 0.03577
3881.2737 | 0.3246 | 0.04114
3070.9827 | 0.33277 | 0.04659
2430.7778 | 0.34152 | 0.05092
1923.1537 | 0.35123 | 0.055
1522.4358 | 0.35932 | 0.05894
1203.8446 | 0.36797 | 0.06351
952.86591 | 0.3786 | 0.06575
754.27557 | 0.38909 | 0.06881
596.71857 | 0.39743 | 0.07392
471.96338 | 0.41051 | 0.07802
373.20856 | 0.42381 | 0.0822
295.47278 | 0.43297 | 0.0848
233.87738 | 0.44651 | 0.08892
185.05922 | 0.45959 | 0.09492
146.35823 | 0.4732 | 0.10034
115.77804 | 0.48713 | 0.10554
91.6721 | 0.50319 | 0.11432
72.51701 | 0.52104 | 0.11992
57.36816 | 0.54036 | 0.1265
45.3629 | 0.56238 | 0.13582
35.93134 | 0.5881 | 0.14069
28.40909 | 0.61591 | 0.14061
22.48202 | 0.64354 | 0.14137
17.79613 | 0.67001 | 0.13501
14.06813 | 0.69685 | 0.12516
11.1448 | 0.71494 | 0.11212
8.81772 | 0.73345 | 0.09969
6.97545 | 0.74598 | 0.08723
5.5173 | 0.75441 | 0.07664
4.36941 | 0.76265 | 0.06594
3.45686 | 0.77027 | 0.05708
2.73547 | 0.77767 | 0.05269
2.16054 | 0.78226 | 0.05095
1.70952 | 0.78367 | 0.05021
1.35352 | 0.7836 | 0.0474
1.07079 | 0.78512 | 0.04478
0.84734 | 0.78963 | 0.03967
0.67072 | 0.79678 | 0.03882
0.53067 | 0.80822 | 0.04086
0.41976 | 0.82024 | 0.04988
0.33183 | 0.82745 | 0.06584
0.26261 | 0.82789 | 0.08343
0.20791 | 0.82317 | 0.09699
0.16452 | 0.81875 | 0.10402
0.13007 | 0.82068 | 0.10615
0.10309 | 0.83259 | 0.10904
0.08153 | 0.85426 | 0.11682
0.06443 | 0.88303 | 0.13464
0.05102 | 0.92037 | 0.16109
0.04042 | 0.95814 | 0.20743
0.03192 | 0.9837 | 0.26584
0.02528 | 0.99364 | 0.31969
0.01999 | 1.0019 | 0.35795