## Sheet1
20004.453 | 0.27531 | -0.02572
15829.126 | 0.28171 | -0.01007
12516.703 | 0.2899 | 0.00282
9909.4424 | 0.29598 | 0.01382
7835.48 | 0.3027 | 0.02066
6217.2461 | 0.30893 | 0.03062
4905.291 | 0.31742 | 0.03612
3881.2737 | 0.3255 | 0.04151
3070.9827 | 0.33343 | 0.04632
2430.7778 | 0.34208 | 0.05116
1923.1537 | 0.34966 | 0.05521
1522.4358 | 0.35965 | 0.05979
1203.8446 | 0.36857 | 0.06324
952.86591 | 0.37802 | 0.06694
754.27557 | 0.38801 | 0.06937
596.71857 | 0.39982 | 0.07394
471.96338 | 0.41071 | 0.07954
373.20856 | 0.42214 | 0.08101
295.47278 | 0.4355 | 0.08684
233.87738 | 0.4478 | 0.09046
185.05922 | 0.46107 | 0.09509
146.35823 | 0.47359 | 0.10076
115.77804 | 0.48909 | 0.10597
91.6721 | 0.50466 | 0.11265
72.51701 | 0.52211 | 0.12095
57.36816 | 0.54325 | 0.12907
45.3629 | 0.56485 | 0.13418
35.93134 | 0.5904 | 0.13951
28.40909 | 0.61667 | 0.14095
22.48202 | 0.64467 | 0.13918
17.79613 | 0.67122 | 0.13424
14.06813 | 0.69736 | 0.12244
11.1448 | 0.71649 | 0.11244
8.81772 | 0.73253 | 0.09748
6.97545 | 0.7468 | 0.08652
5.5173 | 0.75427 | 0.07555
4.36941 | 0.76294 | 0.06587
3.45686 | 0.76908 | 0.05587
2.73547 | 0.77657 | 0.05059
2.16054 | 0.78271 | 0.04922
1.70952 | 0.78518 | 0.05019
1.35352 | 0.78526 | 0.04941
1.07079 | 0.78495 | 0.04698
0.84734 | 0.78688 | 0.04355
0.67072 | 0.79201 | 0.04084
0.53067 | 0.8013 | 0.03974
0.41976 | 0.8145 | 0.04379
0.33183 | 0.82637 | 0.05614
0.26261 | 0.83408 | 0.07549
0.20791 | 0.83381 | 0.09552
0.16452 | 0.82836 | 0.11033
0.13007 | 0.82464 | 0.11822
0.10309 | 0.82882 | 0.12093
0.08153 | 0.84418 | 0.12634
0.06443 | 0.86812 | 0.13819
0.05102 | 0.90161 | 0.15537
0.04042 | 0.94517 | 0.18761
0.03192 | 0.98713 | 0.23979
0.02528 | 1.0145 | 0.30277
0.01999 | 1.02778 | 0.36033