## Sheet1
20004.453 | 0.27472 | -0.02657
15829.126 | 0.28183 | -0.01115
12516.703 | 0.28833 | 0.00285
9909.4424 | 0.29596 | 0.0132
7835.48 | 0.30198 | 0.02078
6217.2461 | 0.31021 | 0.02971
4905.291 | 0.31602 | 0.03558
3881.2737 | 0.32482 | 0.0413
3070.9827 | 0.33337 | 0.0455
2430.7778 | 0.34015 | 0.05105
1923.1537 | 0.35035 | 0.05558
1522.4358 | 0.35729 | 0.05854
1203.8446 | 0.36822 | 0.06129
952.86591 | 0.37791 | 0.06678
754.27557 | 0.38924 | 0.07056
596.71857 | 0.39755 | 0.07392
471.96338 | 0.41068 | 0.07872
373.20856 | 0.42194 | 0.08129
295.47278 | 0.43547 | 0.08566
233.87738 | 0.44773 | 0.09031
185.05922 | 0.46011 | 0.09549
146.35823 | 0.47376 | 0.10036
115.77804 | 0.48775 | 0.10662
91.6721 | 0.50429 | 0.11508
72.51701 | 0.52138 | 0.11942
57.36816 | 0.54123 | 0.12741
45.3629 | 0.56354 | 0.13496
35.93134 | 0.5891 | 0.14169
28.40909 | 0.61608 | 0.14113
22.48202 | 0.64438 | 0.13954
17.79613 | 0.67212 | 0.13221
14.06813 | 0.69515 | 0.1218
11.1448 | 0.71405 | 0.11092
8.81772 | 0.73198 | 0.09773
6.97545 | 0.74422 | 0.08447
5.5173 | 0.75425 | 0.07668
4.36941 | 0.76112 | 0.06612
3.45686 | 0.76575 | 0.0573
2.73547 | 0.77122 | 0.05078
2.16054 | 0.7795 | 0.04493
1.70952 | 0.78576 | 0.04471
1.35352 | 0.78864 | 0.0471
1.07079 | 0.7887 | 0.05008
0.84734 | 0.7872 | 0.05032
0.67072 | 0.78742 | 0.04855
0.53067 | 0.79061 | 0.04542
0.41976 | 0.8 | 0.04392
0.33183 | 0.81339 | 0.04691
0.26261 | 0.82941 | 0.05815
0.20791 | 0.84198 | 0.07814
0.16452 | 0.84719 | 0.10379
0.13007 | 0.8436 | 0.12657
0.10309 | 0.8383 | 0.14137
0.08153 | 0.83986 | 0.14882
0.06443 | 0.85237 | 0.15735
0.05102 | 0.87548 | 0.16662
0.04042 | 0.91082 | 0.18285
0.03192 | 0.95889 | 0.21067
0.02528 | 1.01188 | 0.2581
0.01999 | 1.0574 | 0.32515