## Sheet1
20004.453 | 0.27607 | -0.02668
15829.126 | 0.28266 | -0.00963
12516.703 | 0.28939 | 0.00352
9909.4424 | 0.29688 | 0.01386
7835.48 | 0.30435 | 0.02145
6217.2461 | 0.31144 | 0.02932
4905.291 | 0.31892 | 0.03709
3881.2737 | 0.32614 | 0.04151
3070.9827 | 0.33412 | 0.04665
2430.7778 | 0.34224 | 0.05012
1923.1537 | 0.35053 | 0.05595
1522.4358 | 0.36095 | 0.05803
1203.8446 | 0.36893 | 0.06385
952.86591 | 0.37995 | 0.06594
754.27557 | 0.38883 | 0.071
596.71857 | 0.3993 | 0.07559
471.96338 | 0.41058 | 0.07827
373.20856 | 0.42343 | 0.08237
295.47278 | 0.43455 | 0.08717
233.87738 | 0.44743 | 0.09118
185.05922 | 0.45972 | 0.09472
146.35823 | 0.47286 | 0.10297
115.77804 | 0.48813 | 0.10666
91.6721 | 0.50474 | 0.11377
72.51701 | 0.52301 | 0.1215
57.36816 | 0.54039 | 0.12881
45.3629 | 0.56435 | 0.1364
35.93134 | 0.58889 | 0.14084
28.40909 | 0.61716 | 0.14452
22.48202 | 0.64494 | 0.14281
17.79613 | 0.67383 | 0.13688
14.06813 | 0.69765 | 0.12681
11.1448 | 0.71926 | 0.1148
8.81772 | 0.73611 | 0.10108
6.97545 | 0.74953 | 0.08962
5.5173 | 0.75969 | 0.07835
4.36941 | 0.76852 | 0.06696
3.45686 | 0.77351 | 0.05987
2.73547 | 0.77978 | 0.05411
2.16054 | 0.78388 | 0.04839
1.70952 | 0.78842 | 0.04618
1.35352 | 0.79067 | 0.04369
1.07079 | 0.79555 | 0.04252
0.84734 | 0.79912 | 0.04356
0.67072 | 0.803 | 0.04616
0.53067 | 0.80681 | 0.0486
0.41976 | 0.81105 | 0.0526
0.33183 | 0.8165 | 0.05893
0.26261 | 0.82293 | 0.06809
0.20791 | 0.82769 | 0.07816
0.16452 | 0.83335 | 0.08926
0.13007 | 0.84218 | 0.10087
0.10309 | 0.85463 | 0.11627
0.08153 | 0.86682 | 0.13547
0.06443 | 0.88189 | 0.15795
0.05102 | 0.90029 | 0.17835
0.04042 | 0.92852 | 0.20543
0.03192 | 0.96057 | 0.24406
0.02528 | 0.98956 | 0.28926
0.01999 | 1.0158 | 0.33268