## Sheet1
20004.453 | 0.27627 | -0.02717
15829.126 | 0.28204 | -0.00973
12516.703 | 0.28834 | 0.00272
9909.4424 | 0.29585 | 0.01382
7835.48 | 0.30175 | 0.02156
6217.2461 | 0.31017 | 0.03092
4905.291 | 0.31663 | 0.0354
3881.2737 | 0.32504 | 0.04115
3070.9827 | 0.33179 | 0.04766
2430.7778 | 0.34087 | 0.05059
1923.1537 | 0.34871 | 0.05622
1522.4358 | 0.3591 | 0.0587
1203.8446 | 0.36801 | 0.06357
952.86591 | 0.37844 | 0.06575
754.27557 | 0.38906 | 0.07168
596.71857 | 0.39901 | 0.0755
471.96338 | 0.41131 | 0.07815
373.20856 | 0.42258 | 0.08396
295.47278 | 0.43553 | 0.0867
233.87738 | 0.44662 | 0.09029
185.05922 | 0.4601 | 0.09604
146.35823 | 0.47363 | 0.09985
115.77804 | 0.48678 | 0.10764
91.6721 | 0.50407 | 0.11312
72.51701 | 0.52037 | 0.11976
57.36816 | 0.53969 | 0.12752
45.3629 | 0.56406 | 0.13486
35.93134 | 0.58843 | 0.14013
28.40909 | 0.61567 | 0.14248
22.48202 | 0.64584 | 0.1405
17.79613 | 0.67208 | 0.13464
14.06813 | 0.69654 | 0.12517
11.1448 | 0.71769 | 0.11329
8.81772 | 0.73412 | 0.09977
6.97545 | 0.74596 | 0.08757
5.5173 | 0.75629 | 0.07738
4.36941 | 0.76414 | 0.06753
3.45686 | 0.77249 | 0.05977
2.73547 | 0.77671 | 0.05245
2.16054 | 0.78045 | 0.0483
1.70952 | 0.785 | 0.04536
1.35352 | 0.78888 | 0.04293
1.07079 | 0.79286 | 0.04345
0.84734 | 0.79568 | 0.0438
0.67072 | 0.79889 | 0.04576
0.53067 | 0.80295 | 0.04839
0.41976 | 0.80816 | 0.053
0.33183 | 0.81234 | 0.05923
0.26261 | 0.81785 | 0.06623
0.20791 | 0.82498 | 0.07461
0.16452 | 0.83458 | 0.08648
0.13007 | 0.844 | 0.1024
0.10309 | 0.85177 | 0.1204
0.08153 | 0.86118 | 0.1391
0.06443 | 0.87515 | 0.15908
0.05102 | 0.89516 | 0.18112
0.04042 | 0.9176 | 0.20945
0.03192 | 0.94259 | 0.23941
0.02528 | 0.97654 | 0.26895
0.01999 | 1.02225 | 0.30634