## Sheet1
20004.453 | 0.27389 | -0.02669
15829.126 | 0.28232 | -0.0094
12516.703 | 0.28916 | 0.00334
9909.4424 | 0.29582 | 0.01312
7835.48 | 0.30271 | 0.02174
6217.2461 | 0.31106 | 0.02955
4905.291 | 0.31686 | 0.03451
3881.2737 | 0.32482 | 0.04216
3070.9827 | 0.33322 | 0.04562
2430.7778 | 0.34082 | 0.05074
1923.1537 | 0.3508 | 0.05565
1522.4358 | 0.3601 | 0.05886
1203.8446 | 0.36967 | 0.06428
952.86591 | 0.37921 | 0.06788
754.27557 | 0.38899 | 0.07128
596.71857 | 0.39898 | 0.07494
471.96338 | 0.4099 | 0.07748
373.20856 | 0.42348 | 0.08278
295.47278 | 0.43508 | 0.0872
233.87738 | 0.44805 | 0.09158
185.05922 | 0.46014 | 0.09631
146.35823 | 0.47524 | 0.10092
115.77804 | 0.48899 | 0.10699
91.6721 | 0.50498 | 0.1145
72.51701 | 0.52138 | 0.12343
57.36816 | 0.54131 | 0.12969
45.3629 | 0.56359 | 0.13634
35.93134 | 0.59017 | 0.14137
28.40909 | 0.61808 | 0.14304
22.48202 | 0.64521 | 0.1424
17.79613 | 0.67429 | 0.13401
14.06813 | 0.69763 | 0.12239
11.1448 | 0.7185 | 0.11075
8.81772 | 0.73488 | 0.0992
6.97545 | 0.74689 | 0.0857
5.5173 | 0.75709 | 0.07459
4.36941 | 0.76651 | 0.06554
3.45686 | 0.77221 | 0.05978
2.73547 | 0.77604 | 0.05286
2.16054 | 0.7807 | 0.04794
1.70952 | 0.78508 | 0.0446
1.35352 | 0.78824 | 0.04341
1.07079 | 0.79155 | 0.04247
0.84734 | 0.7953 | 0.04273
0.67072 | 0.79961 | 0.04545
0.53067 | 0.80385 | 0.0485
0.41976 | 0.80716 | 0.05312
0.33183 | 0.81257 | 0.05824
0.26261 | 0.81928 | 0.06611
0.20791 | 0.82588 | 0.07673
0.16452 | 0.83202 | 0.08972
0.13007 | 0.83876 | 0.10252
0.10309 | 0.84883 | 0.11651
0.08153 | 0.86242 | 0.13416
0.06443 | 0.8784 | 0.15647
0.05102 | 0.8946 | 0.18108
0.04042 | 0.91751 | 0.20431
0.03192 | 0.9513 | 0.23504
0.02528 | 0.98894 | 0.27692
0.01999 | 1.02343 | 0.32783