## Sheet1
20004.453 | 0.2763 | -0.02669
15829.126 | 0.28359 | -0.00936
12516.703 | 0.28984 | 0.00398
9909.4424 | 0.29453 | 0.01342
7835.48 | 0.3034 | 0.0226
6217.2461 | 0.30976 | 0.0302
4905.291 | 0.31777 | 0.03704
3881.2737 | 0.32439 | 0.04064
3070.9827 | 0.33285 | 0.04743
2430.7778 | 0.34043 | 0.05248
1923.1537 | 0.3505 | 0.05624
1522.4358 | 0.35916 | 0.06069
1203.8446 | 0.3676 | 0.06264
952.86591 | 0.37624 | 0.06637
754.27557 | 0.38697 | 0.07002
596.71857 | 0.39801 | 0.07405
471.96338 | 0.40829 | 0.07927
373.20856 | 0.41967 | 0.08328
295.47278 | 0.43339 | 0.08669
233.87738 | 0.44486 | 0.09052
185.05922 | 0.45974 | 0.09612
146.35823 | 0.47347 | 0.10019
115.77804 | 0.4875 | 0.10668
91.6721 | 0.50412 | 0.11468
72.51701 | 0.52088 | 0.12086
57.36816 | 0.54131 | 0.12886
45.3629 | 0.56352 | 0.13461
35.93134 | 0.58991 | 0.14175
28.40909 | 0.61564 | 0.14252
22.48202 | 0.64416 | 0.14004
17.79613 | 0.67215 | 0.13342
14.06813 | 0.69593 | 0.12247
11.1448 | 0.71679 | 0.11333
8.81772 | 0.73256 | 0.09839
6.97545 | 0.74632 | 0.08535
5.5173 | 0.75553 | 0.07503
4.36941 | 0.76394 | 0.06586
3.45686 | 0.769 | 0.05848
2.73547 | 0.77369 | 0.05265
2.16054 | 0.77883 | 0.04796
1.70952 | 0.78231 | 0.04483
1.35352 | 0.78647 | 0.04254
1.07079 | 0.79065 | 0.04219
0.84734 | 0.79423 | 0.04352
0.67072 | 0.79753 | 0.04561
0.53067 | 0.80145 | 0.04809
0.41976 | 0.80654 | 0.05261
0.33183 | 0.81108 | 0.05973
0.26261 | 0.81567 | 0.06791
0.20791 | 0.82076 | 0.07669
0.16452 | 0.82848 | 0.08643
0.13007 | 0.83817 | 0.09972
0.10309 | 0.84818 | 0.11586
0.08153 | 0.85996 | 0.13387
0.06443 | 0.87616 | 0.15483
0.05102 | 0.89887 | 0.17738
0.04042 | 0.92517 | 0.21149
0.03192 | 0.94868 | 0.25113
0.02528 | 0.97097 | 0.28802
0.01999 | 1.00112 | 0.32153