## Sheet1
20004.453 | 0.2752 | -0.02605
15829.126 | 0.28143 | -0.01049
12516.703 | 0.28777 | 0.00251
9909.4424 | 0.29658 | 0.01366
7835.48 | 0.30184 | 0.02202
6217.2461 | 0.30948 | 0.0296
4905.291 | 0.31627 | 0.03632
3881.2737 | 0.32503 | 0.0416
3070.9827 | 0.33222 | 0.04751
2430.7778 | 0.34162 | 0.05156
1923.1537 | 0.34865 | 0.05576
1522.4358 | 0.35903 | 0.05949
1203.8446 | 0.36817 | 0.06408
952.86591 | 0.37701 | 0.06678
754.27557 | 0.38908 | 0.0717
596.71857 | 0.39963 | 0.07661
471.96338 | 0.41027 | 0.07961
373.20856 | 0.42252 | 0.08347
295.47278 | 0.43377 | 0.08823
233.87738 | 0.44704 | 0.09109
185.05922 | 0.46111 | 0.09674
146.35823 | 0.47274 | 0.10179
115.77804 | 0.48926 | 0.10754
91.6721 | 0.50392 | 0.11241
72.51701 | 0.52216 | 0.12121
57.36816 | 0.54153 | 0.12776
45.3629 | 0.564 | 0.1364
35.93134 | 0.59056 | 0.14191
28.40909 | 0.61736 | 0.14206
22.48202 | 0.64509 | 0.13987
17.79613 | 0.67292 | 0.13276
14.06813 | 0.69703 | 0.12329
11.1448 | 0.71744 | 0.1118
8.81772 | 0.73318 | 0.09794
6.97545 | 0.74578 | 0.08571
5.5173 | 0.75629 | 0.07461
4.36941 | 0.76261 | 0.06437
3.45686 | 0.76909 | 0.05694
2.73547 | 0.77467 | 0.05216
2.16054 | 0.77916 | 0.04713
1.70952 | 0.78343 | 0.04458
1.35352 | 0.78699 | 0.04408
1.07079 | 0.79004 | 0.04309
0.84734 | 0.79387 | 0.0435
0.67072 | 0.7974 | 0.04521
0.53067 | 0.80173 | 0.04843
0.41976 | 0.80583 | 0.0527
0.33183 | 0.8103 | 0.0589
0.26261 | 0.81647 | 0.06529
0.20791 | 0.82404 | 0.07507
0.16452 | 0.83237 | 0.08859
0.13007 | 0.83979 | 0.10369
0.10309 | 0.84715 | 0.11914
0.08153 | 0.85953 | 0.13493
0.06443 | 0.87588 | 0.15572
0.05102 | 0.89436 | 0.18101
0.04042 | 0.91472 | 0.20781
0.03192 | 0.94232 | 0.23497
0.02528 | 0.98151 | 0.26803
0.01999 | 1.02586 | 0.31476