## Sheet1
20004.453 | 0.29495 | -0.01685
15829.126 | 0.30304 | -0.00037
12516.703 | 0.31107 | 0.0112
9909.4424 | 0.32031 | 0.02078
7835.48 | 0.3264 | 0.02889
6217.2461 | 0.33526 | 0.03569
4905.291 | 0.34231 | 0.04091
3881.2737 | 0.35114 | 0.04697
3070.9827 | 0.36029 | 0.05017
2430.7778 | 0.36927 | 0.05433
1923.1537 | 0.37817 | 0.05818
1522.4358 | 0.38621 | 0.06284
1203.8446 | 0.39792 | 0.06575
952.86591 | 0.40695 | 0.0705
754.27557 | 0.41862 | 0.07531
596.71857 | 0.42987 | 0.07812
471.96338 | 0.4419 | 0.08331
373.20856 | 0.45522 | 0.08793
295.47278 | 0.46682 | 0.09154
233.87738 | 0.48025 | 0.09568
185.05922 | 0.49422 | 0.1012
146.35823 | 0.50855 | 0.10628
115.77804 | 0.52249 | 0.11218
91.6721 | 0.5389 | 0.11877
72.51701 | 0.55317 | 0.12485
57.36816 | 0.5725 | 0.13383
45.3629 | 0.59068 | 0.14428
35.93134 | 0.60968 | 0.15549
28.40909 | 0.63369 | 0.16951
22.48202 | 0.66219 | 0.18628
17.79613 | 0.69343 | 0.19896
14.06813 | 0.73309 | 0.21044
11.1448 | 0.77588 | 0.2182
8.81772 | 0.81881 | 0.21724
6.97545 | 0.86081 | 0.20959
5.5173 | 0.90231 | 0.19563
4.36941 | 0.93283 | 0.17846
3.45686 | 0.96119 | 0.15698
2.73547 | 0.98467 | 0.13903
2.16054 | 1.00019 | 0.12062
1.70952 | 1.01258 | 0.10544
1.35352 | 1.02208 | 0.09328
1.07079 | 1.03046 | 0.08391
0.84734 | 1.03591 | 0.07711
0.67072 | 1.0409 | 0.07295
0.53067 | 1.04717 | 0.07059
0.41976 | 1.05287 | 0.0721
0.33183 | 1.05794 | 0.07611
0.26261 | 1.06298 | 0.08239
0.20791 | 1.06938 | 0.08962
0.16452 | 1.07919 | 0.1002
0.13007 | 1.08991 | 0.11606
0.10309 | 1.09938 | 0.13541
0.08153 | 1.11057 | 0.15656
0.06443 | 1.12784 | 0.18058
0.05102 | 1.15339 | 0.20789
0.04042 | 1.18124 | 0.24529
0.03192 | 1.20912 | 0.28577
0.02528 | 1.24052 | 0.31975
0.01999 | 1.28764 | 0.35364