## Sheet1
20004.453 | 0.29475 | -0.01683
15829.126 | 0.30338 | 0.00012
12516.703 | 0.31245 | 0.01135
9909.4424 | 0.31957 | 0.02056
7835.48 | 0.32675 | 0.0281
6217.2461 | 0.33545 | 0.03476
4905.291 | 0.34259 | 0.04124
3881.2737 | 0.35199 | 0.046
3070.9827 | 0.36038 | 0.05018
2430.7778 | 0.3699 | 0.05417
1923.1537 | 0.37783 | 0.06014
1522.4358 | 0.3879 | 0.06279
1203.8446 | 0.39848 | 0.06651
952.86591 | 0.40886 | 0.07067
754.27557 | 0.41873 | 0.07502
596.71857 | 0.42924 | 0.07911
471.96338 | 0.44091 | 0.08203
373.20856 | 0.45363 | 0.08758
295.47278 | 0.46682 | 0.09166
233.87738 | 0.48045 | 0.09675
185.05922 | 0.49407 | 0.10177
146.35823 | 0.50741 | 0.10631
115.77804 | 0.52353 | 0.11301
91.6721 | 0.53802 | 0.11789
72.51701 | 0.55486 | 0.12469
57.36816 | 0.57214 | 0.13493
45.3629 | 0.59009 | 0.14452
35.93134 | 0.61015 | 0.1565
28.40909 | 0.63225 | 0.16952
22.48202 | 0.66155 | 0.18479
17.79613 | 0.69274 | 0.19976
14.06813 | 0.73336 | 0.20852
11.1448 | 0.77491 | 0.2151
8.81772 | 0.81775 | 0.21518
6.97545 | 0.86313 | 0.20955
5.5173 | 0.89978 | 0.1919
4.36941 | 0.933 | 0.17854
3.45686 | 0.96049 | 0.15676
2.73547 | 0.98219 | 0.138
2.16054 | 0.9996 | 0.12051
1.70952 | 1.01091 | 0.10493
1.35352 | 1.02048 | 0.09276
1.07079 | 1.0277 | 0.08374
0.84734 | 1.03466 | 0.07685
0.67072 | 1.03997 | 0.07319
0.53067 | 1.0442 | 0.07128
0.41976 | 1.05006 | 0.07152
0.33183 | 1.05642 | 0.07549
0.26261 | 1.06179 | 0.08241
0.20791 | 1.06747 | 0.09108
0.16452 | 1.07481 | 0.10112
0.13007 | 1.0862 | 0.1143
0.10309 | 1.09925 | 0.13354
0.08153 | 1.11181 | 0.15777
0.06443 | 1.12693 | 0.18414
0.05102 | 1.1467 | 0.20803
0.04042 | 1.17716 | 0.24026
0.03192 | 1.21149 | 0.28207
0.02528 | 1.24407 | 0.32628
0.01999 | 1.2806 | 0.36509