## Sheet1
20004.453 | 0.79795 | -0.01141
15829.126 | 0.80748 | 0.00163
12516.703 | 0.81596 | 0.01357
9909.4424 | 0.82376 | 0.02218
7835.48 | 0.83113 | 0.02799
6217.2461 | 0.84052 | 0.03254
4905.291 | 0.84837 | 0.0377
3881.2737 | 0.85577 | 0.04265
3070.9827 | 0.86317 | 0.0456
2430.7778 | 0.87128 | 0.04641
1923.1537 | 0.88038 | 0.04964
1522.4358 | 0.88554 | 0.05164
1203.8446 | 0.89319 | 0.0553
952.86591 | 0.90265 | 0.05762
754.27557 | 0.91145 | 0.05935
596.71857 | 0.92078 | 0.06271
471.96338 | 0.93009 | 0.06579
373.20856 | 0.93773 | 0.06884
295.47278 | 0.94847 | 0.07237
233.87738 | 0.95844 | 0.07614
185.05922 | 0.96786 | 0.0815
146.35823 | 0.97907 | 0.08475
115.77804 | 0.99096 | 0.09143
91.6721 | 1.00364 | 0.09912
72.51701 | 1.01595 | 0.10518
57.36816 | 1.02931 | 0.11586
45.3629 | 1.04497 | 0.12597
35.93134 | 1.06276 | 0.13826
28.40909 | 1.08386 | 0.15218
22.48202 | 1.10752 | 0.1664
17.79613 | 1.13723 | 0.18171
14.06813 | 1.17291 | 0.1943
11.1448 | 1.21128 | 0.19922
8.81772 | 1.24991 | 0.20309
6.97545 | 1.2934 | 0.20002
5.5173 | 1.3286 | 0.18646
4.36941 | 1.36368 | 0.175
3.45686 | 1.39068 | 0.15627
2.73547 | 1.41378 | 0.13913
2.16054 | 1.432 | 0.12385
1.70952 | 1.44537 | 0.10956
1.35352 | 1.45599 | 0.09642
1.07079 | 1.465 | 0.08725
0.84734 | 1.47218 | 0.08157
0.67072 | 1.47876 | 0.07859
0.53067 | 1.48401 | 0.07749
0.41976 | 1.48978 | 0.07771
0.33183 | 1.49683 | 0.08115
0.26261 | 1.50405 | 0.08801
0.20791 | 1.51111 | 0.09694
0.16452 | 1.52011 | 0.10734
0.13007 | 1.53398 | 0.12069
0.10309 | 1.54986 | 0.14105
0.08153 | 1.5653 | 0.16555
0.06443 | 1.58207 | 0.19263
0.05102 | 1.60052 | 0.21184
0.04042 | 1.63073 | 0.23555
0.03192 | 1.66712 | 0.2688
0.02528 | 1.7012 | 0.30539
0.01999 | 1.74181 | 0.33856