## Sheet1
20004.453 | 0.75728 | -0.01327
15829.126 | 0.76678 | 0.00146
12516.703 | 0.77571 | 0.01311
9909.4424 | 0.78625 | 0.02162
7835.48 | 0.79401 | 0.02866
6217.2461 | 0.79943 | 0.03295
4905.291 | 0.80656 | 0.03772
3881.2737 | 0.81521 | 0.03949
3070.9827 | 0.82321 | 0.04537
2430.7778 | 0.83038 | 0.0469
1923.1537 | 0.83902 | 0.04963
1522.4358 | 0.84671 | 0.05159
1203.8446 | 0.85488 | 0.05475
952.86591 | 0.86301 | 0.05796
754.27557 | 0.87154 | 0.06006
596.71857 | 0.87995 | 0.06271
471.96338 | 0.8882 | 0.06549
373.20856 | 0.89898 | 0.06941
295.47278 | 0.90784 | 0.07244
233.87738 | 0.91731 | 0.07586
185.05922 | 0.92823 | 0.07924
146.35823 | 0.93895 | 0.08608
115.77804 | 0.95128 | 0.0928
91.6721 | 0.96292 | 0.09877
72.51701 | 0.97604 | 0.10596
57.36816 | 0.99009 | 0.11543
45.3629 | 1.00491 | 0.12486
35.93134 | 1.02305 | 0.13911
28.40909 | 1.04225 | 0.15266
22.48202 | 1.06806 | 0.16736
17.79613 | 1.09777 | 0.18166
14.06813 | 1.13206 | 0.19178
11.1448 | 1.16832 | 0.20021
8.81772 | 1.21121 | 0.20165
6.97545 | 1.252 | 0.19435
5.5173 | 1.28679 | 0.1868
4.36941 | 1.3219 | 0.17156
3.45686 | 1.3486 | 0.15522
2.73547 | 1.37046 | 0.13765
2.16054 | 1.38858 | 0.12042
1.70952 | 1.40211 | 0.10759
1.35352 | 1.4129 | 0.09666
1.07079 | 1.42028 | 0.0875
0.84734 | 1.42755 | 0.08054
0.67072 | 1.43465 | 0.07703
0.53067 | 1.4405 | 0.07647
0.41976 | 1.44549 | 0.0774
0.33183 | 1.45261 | 0.08045
0.26261 | 1.46107 | 0.08674
0.20791 | 1.46968 | 0.09762
0.16452 | 1.47774 | 0.11174
0.13007 | 1.48595 | 0.12619
0.10309 | 1.49878 | 0.14013
0.08153 | 1.5174 | 0.159
0.06443 | 1.53849 | 0.18343
0.05102 | 1.5584 | 0.21074
0.04042 | 1.58434 | 0.23591
0.03192 | 1.62369 | 0.26542
0.02528 | 1.66941 | 0.30496
0.01999 | 1.71297 | 0.35372