## Sheet1
20004.453 | 0.7706 | -0.01257
15829.126 | 0.78056 | 0.00069
12516.703 | 0.79015 | 0.01346
9909.4424 | 0.79821 | 0.02197
7835.48 | 0.80551 | 0.02778
6217.2461 | 0.8139 | 0.03416
4905.291 | 0.82148 | 0.03688
3881.2737 | 0.82905 | 0.04097
3070.9827 | 0.83629 | 0.04542
2430.7778 | 0.84323 | 0.04766
1923.1537 | 0.8522 | 0.05066
1522.4358 | 0.86009 | 0.05271
1203.8446 | 0.86832 | 0.05471
952.86591 | 0.87514 | 0.05711
754.27557 | 0.88456 | 0.06008
596.71857 | 0.89319 | 0.06313
471.96338 | 0.90177 | 0.06617
373.20856 | 0.91147 | 0.0691
295.47278 | 0.92079 | 0.0708
233.87738 | 0.93183 | 0.07556
185.05922 | 0.94107 | 0.08011
146.35823 | 0.95269 | 0.08578
115.77804 | 0.96556 | 0.0904
91.6721 | 0.97525 | 0.09898
72.51701 | 0.98855 | 0.10708
57.36816 | 1.00235 | 0.11489
45.3629 | 1.01764 | 0.12639
35.93134 | 1.03498 | 0.13763
28.40909 | 1.05456 | 0.15166
22.48202 | 1.08053 | 0.16769
17.79613 | 1.11005 | 0.18133
14.06813 | 1.14568 | 0.19296
11.1448 | 1.18232 | 0.19822
8.81772 | 1.2243 | 0.20171
6.97545 | 1.26316 | 0.1941
5.5173 | 1.29994 | 0.18679
4.36941 | 1.3333 | 0.16943
3.45686 | 1.36149 | 0.15441
2.73547 | 1.3824 | 0.13771
2.16054 | 1.39965 | 0.12029
1.70952 | 1.41398 | 0.10694
1.35352 | 1.42463 | 0.0956
1.07079 | 1.43236 | 0.08749
0.84734 | 1.4387 | 0.08078
0.67072 | 1.44547 | 0.0769
0.53067 | 1.45205 | 0.07541
0.41976 | 1.45744 | 0.07739
0.33183 | 1.46338 | 0.08113
0.26261 | 1.47151 | 0.08627
0.20791 | 1.48124 | 0.09601
0.16452 | 1.49108 | 0.11058
0.13007 | 1.49951 | 0.12613
0.10309 | 1.51029 | 0.14194
0.08153 | 1.52702 | 0.15926
0.06443 | 1.54896 | 0.18207
0.05102 | 1.57205 | 0.21026
0.04042 | 1.59596 | 0.23809
0.03192 | 1.63016 | 0.2655
0.02528 | 1.67634 | 0.29977
0.01999 | 1.72655 | 0.34533