## Sheet1
20004.453 | 0.78137 | -0.01117
15829.126 | 0.78865 | 0.00173
12516.703 | 0.79828 | 0.01212
9909.4424 | 0.80649 | 0.02131
7835.48 | 0.81574 | 0.02791
6217.2461 | 0.82323 | 0.03404
4905.291 | 0.82915 | 0.03699
3881.2737 | 0.83886 | 0.04073
3070.9827 | 0.8454 | 0.04385
2430.7778 | 0.85153 | 0.04703
1923.1537 | 0.85974 | 0.04878
1522.4358 | 0.86843 | 0.05146
1203.8446 | 0.8766 | 0.05383
952.86591 | 0.88411 | 0.05708
754.27557 | 0.89293 | 0.06012
596.71857 | 0.9018 | 0.06322
471.96338 | 0.91032 | 0.06527
373.20856 | 0.91987 | 0.06903
295.47278 | 0.93098 | 0.07308
233.87738 | 0.93961 | 0.07548
185.05922 | 0.94873 | 0.07996
146.35823 | 0.9605 | 0.08446
115.77804 | 0.97272 | 0.09046
91.6721 | 0.98331 | 0.09736
72.51701 | 0.99597 | 0.10379
57.36816 | 1.01042 | 0.11449
45.3629 | 1.02626 | 0.12683
35.93134 | 1.04449 | 0.13743
28.40909 | 1.06476 | 0.1523
22.48202 | 1.08957 | 0.16716
17.79613 | 1.11953 | 0.18011
14.06813 | 1.15258 | 0.19175
11.1448 | 1.18957 | 0.19982
8.81772 | 1.23138 | 0.2013
6.97545 | 1.27146 | 0.19578
5.5173 | 1.30553 | 0.18542
4.36941 | 1.34068 | 0.16991
3.45686 | 1.36785 | 0.15425
2.73547 | 1.38994 | 0.13711
2.16054 | 1.40746 | 0.12014
1.70952 | 1.42099 | 0.10679
1.35352 | 1.43087 | 0.09543
1.07079 | 1.43909 | 0.0865
0.84734 | 1.44603 | 0.07961
0.67072 | 1.45359 | 0.07626
0.53067 | 1.45989 | 0.07655
0.41976 | 1.46484 | 0.07893
0.33183 | 1.47068 | 0.08226
0.26261 | 1.47743 | 0.08711
0.20791 | 1.48652 | 0.09596
0.16452 | 1.49538 | 0.10877
0.13007 | 1.50551 | 0.12294
0.10309 | 1.51851 | 0.13842
0.08153 | 1.53918 | 0.1582
0.06443 | 1.56227 | 0.18523
0.05102 | 1.58509 | 0.21842
0.04042 | 1.60529 | 0.24816
0.03192 | 1.6344 | 0.27379
0.02528 | 1.67611 | 0.3019
0.01999 | 1.72375 | 0.33993