## Sheet1
20004.453 | 0.76031 | -0.01031
15829.126 | 0.76858 | 0.00223
12516.703 | 0.77659 | 0.01217
9909.4424 | 0.78604 | 0.02119
7835.48 | 0.79422 | 0.02855
6217.2461 | 0.80247 | 0.03472
4905.291 | 0.8088 | 0.03853
3881.2737 | 0.81763 | 0.04239
3070.9827 | 0.82442 | 0.04453
2430.7778 | 0.83172 | 0.04637
1923.1537 | 0.83947 | 0.05071
1522.4358 | 0.84702 | 0.05313
1203.8446 | 0.85681 | 0.05537
952.86591 | 0.86324 | 0.05768
754.27557 | 0.87279 | 0.0596
596.71857 | 0.88177 | 0.0623
471.96338 | 0.88956 | 0.06538
373.20856 | 0.89896 | 0.06825
295.47278 | 0.90895 | 0.07196
233.87738 | 0.91934 | 0.07594
185.05922 | 0.93007 | 0.08064
146.35823 | 0.9408 | 0.08549
115.77804 | 0.95212 | 0.09154
91.6721 | 0.96418 | 0.09815
72.51701 | 0.97635 | 0.10607
57.36816 | 0.99002 | 0.11719
45.3629 | 1.00621 | 0.12569
35.93134 | 1.02351 | 0.13785
28.40909 | 1.04429 | 0.15286
22.48202 | 1.06908 | 0.16698
17.79613 | 1.0988 | 0.17988
14.06813 | 1.13167 | 0.19207
11.1448 | 1.17166 | 0.20028
8.81772 | 1.21297 | 0.20134
6.97545 | 1.25059 | 0.19501
5.5173 | 1.28878 | 0.18627
4.36941 | 1.3198 | 0.16966
3.45686 | 1.34847 | 0.1531
2.73547 | 1.36926 | 0.13795
2.16054 | 1.38698 | 0.11922
1.70952 | 1.40153 | 0.10626
1.35352 | 1.41226 | 0.09507
1.07079 | 1.4198 | 0.087
0.84734 | 1.42612 | 0.08134
0.67072 | 1.43227 | 0.07679
0.53067 | 1.4394 | 0.07618
0.41976 | 1.44479 | 0.07741
0.33183 | 1.45072 | 0.08087
0.26261 | 1.45827 | 0.08632
0.20791 | 1.46809 | 0.09576
0.16452 | 1.47873 | 0.10999
0.13007 | 1.48768 | 0.12695
0.10309 | 1.4979 | 0.14358
0.08153 | 1.51365 | 0.16053
0.06443 | 1.53444 | 0.18253
0.05102 | 1.55966 | 0.20993
0.04042 | 1.58387 | 0.23908
0.03192 | 1.6168 | 0.26727
0.02528 | 1.66147 | 0.29952
0.01999 | 1.71428 | 0.34302