## Sheet1
20004.453 | 0.76504 | -0.01084
15829.126 | 0.7735 | 0.00403
12516.703 | 0.78098 | 0.01601
9909.4424 | 0.79131 | 0.02231
7835.48 | 0.79868 | 0.02748
6217.2461 | 0.80709 | 0.03334
4905.291 | 0.81443 | 0.03784
3881.2737 | 0.8222 | 0.04183
3070.9827 | 0.83032 | 0.04463
2430.7778 | 0.83985 | 0.0465
1923.1537 | 0.84626 | 0.0498
1522.4358 | 0.85428 | 0.05358
1203.8446 | 0.86373 | 0.05522
952.86591 | 0.87222 | 0.05611
754.27557 | 0.87894 | 0.05962
596.71857 | 0.88686 | 0.06311
471.96338 | 0.89729 | 0.06517
373.20856 | 0.90665 | 0.0687
295.47278 | 0.91717 | 0.07401
233.87738 | 0.92757 | 0.07553
185.05922 | 0.93751 | 0.08159
146.35823 | 0.94806 | 0.08526
115.77804 | 0.96027 | 0.09087
91.6721 | 0.97153 | 0.09792
72.51701 | 0.98372 | 0.10467
57.36816 | 0.99949 | 0.11168
45.3629 | 1.0142 | 0.12173
35.93134 | 1.03115 | 0.13655
28.40909 | 1.05035 | 0.14688
22.48202 | 1.0748 | 0.16078
17.79613 | 1.1075 | 0.1764
14.06813 | 1.14468 | 0.17736
11.1448 | 1.17437 | 0.19038
8.81772 | 1.21365 | 0.17681
6.97545 | 1.26095 | 0.17018
5.5173 | 1.28276 | 0.17163
4.36941 | 1.29781 | 0.15181
3.45686 | 1.31761 | 0.11937
2.73547 | 1.3494 | 0.09201
2.16054 | 1.37981 | 0.08328
1.70952 | 1.39678 | 0.09268
1.35352 | 1.39204 | 0.10499
1.07079 | 1.36907 | 0.10488
0.84734 | 1.3437 | 0.08456
0.67072 | 1.3319 | 0.05198
0.53067 | 1.34468 | 0.0095
0.41976 | 1.3856 | -0.01721
0.33183 | 1.44036 | -0.01031
0.26261 | 1.48443 | 0.03534
0.20791 | 1.49471 | 0.10866
0.16452 | 1.45757 | 0.18454
0.13007 | 1.37642 | 0.23096
0.10309 | 1.27992 | 0.21853
0.08153 | 1.20748 | 0.14097
0.06443 | 1.19943 | 0.02814
0.05102 | 1.30087 | -0.11232
0.04042 | 1.52317 | -0.1807
0.03192 | 1.81582 | -0.0885
0.02528 | 2.03449 | 0.19913
0.01999 | 2.05463 | 0.62578