## Sheet1
20004.453 | 0.79271 | -0.01204
15829.126 | 0.80237 | 0.00289
12516.703 | 0.81211 | 0.01373
9909.4424 | 0.82053 | 0.02124
7835.48 | 0.82993 | 0.02777
6217.2461 | 0.83807 | 0.03362
4905.291 | 0.84493 | 0.03852
3881.2737 | 0.85241 | 0.04023
3070.9827 | 0.86119 | 0.04414
2430.7778 | 0.86773 | 0.04761
1923.1537 | 0.87511 | 0.05075
1522.4358 | 0.88509 | 0.05262
1203.8446 | 0.89246 | 0.05478
952.86591 | 0.90165 | 0.0569
754.27557 | 0.9084 | 0.05981
596.71857 | 0.91783 | 0.06285
471.96338 | 0.92702 | 0.06314
373.20856 | 0.93504 | 0.06921
295.47278 | 0.94565 | 0.07247
233.87738 | 0.95659 | 0.0761
185.05922 | 0.9661 | 0.08111
146.35823 | 0.97807 | 0.08544
115.77804 | 0.98902 | 0.09291
91.6721 | 1.00141 | 0.0976
72.51701 | 1.01304 | 0.10575
57.36816 | 1.02853 | 0.11215
45.3629 | 1.04311 | 0.12272
35.93134 | 1.06101 | 0.13886
28.40909 | 1.08045 | 0.1476
22.48202 | 1.10525 | 0.16366
17.79613 | 1.13778 | 0.17549
14.06813 | 1.17265 | 0.17518
11.1448 | 1.20524 | 0.18755
8.81772 | 1.24177 | 0.1746
6.97545 | 1.28749 | 0.16665
5.5173 | 1.31243 | 0.16952
4.36941 | 1.32504 | 0.15097
3.45686 | 1.34186 | 0.11919
2.73547 | 1.37079 | 0.08886
2.16054 | 1.40316 | 0.0775
1.70952 | 1.42365 | 0.08548
1.35352 | 1.42195 | 0.10169
1.07079 | 1.39906 | 0.10726
0.84734 | 1.37015 | 0.09148
0.67072 | 1.35386 | 0.06056
0.53067 | 1.35902 | 0.01583
0.41976 | 1.39534 | -0.01746
0.33183 | 1.45054 | -0.0189
0.26261 | 1.49938 | 0.01859
0.20791 | 1.52114 | 0.08863
0.16452 | 1.49662 | 0.16902
0.13007 | 1.42479 | 0.22747
0.10309 | 1.3268 | 0.2319
0.08153 | 1.24211 | 0.16971
0.06443 | 1.21174 | 0.0702
0.05102 | 1.28195 | -0.08002
0.04042 | 1.47931 | -0.1789
0.03192 | 1.77013 | -0.13891
0.02528 | 2.03442 | 0.10037
0.01999 | 2.1276 | 0.50976