## Sheet1
20004.453 | 0.77936 | -0.01052
15829.126 | 0.78746 | 0.00406
12516.703 | 0.79714 | 0.01364
9909.4424 | 0.80698 | 0.02122
7835.48 | 0.81385 | 0.02812
6217.2461 | 0.82271 | 0.03353
4905.291 | 0.82993 | 0.03867
3881.2737 | 0.83824 | 0.04221
3070.9827 | 0.84631 | 0.04435
2430.7778 | 0.85446 | 0.04819
1923.1537 | 0.86112 | 0.05022
1522.4358 | 0.86806 | 0.05243
1203.8446 | 0.87832 | 0.05445
952.86591 | 0.88797 | 0.05673
754.27557 | 0.89545 | 0.05935
596.71857 | 0.90425 | 0.06309
471.96338 | 0.91072 | 0.06481
373.20856 | 0.9222 | 0.06812
295.47278 | 0.93226 | 0.07224
233.87738 | 0.94235 | 0.07631
185.05922 | 0.95371 | 0.07886
146.35823 | 0.96279 | 0.08492
115.77804 | 0.97305 | 0.09036
91.6721 | 0.98764 | 0.09852
72.51701 | 0.99898 | 0.10692
57.36816 | 1.01283 | 0.11185
45.3629 | 1.02794 | 0.1207
35.93134 | 1.04707 | 0.13585
28.40909 | 1.06529 | 0.14784
22.48202 | 1.09087 | 0.16148
17.79613 | 1.12384 | 0.17435
14.06813 | 1.15765 | 0.17524
11.1448 | 1.19186 | 0.18833
8.81772 | 1.22647 | 0.17287
6.97545 | 1.2719 | 0.16467
5.5173 | 1.298 | 0.16736
4.36941 | 1.31059 | 0.14992
3.45686 | 1.32627 | 0.11881
2.73547 | 1.35207 | 0.0887
2.16054 | 1.38462 | 0.07563
1.70952 | 1.40715 | 0.08154
1.35352 | 1.40703 | 0.09814
1.07079 | 1.38721 | 0.10595
0.84734 | 1.35688 | 0.0939
0.67072 | 1.33802 | 0.0646
0.53067 | 1.34044 | 0.02006
0.41976 | 1.3742 | -0.01533
0.33183 | 1.42703 | -0.02052
0.26261 | 1.4792 | 0.01247
0.20791 | 1.50554 | 0.07933
0.16452 | 1.48805 | 0.16067
0.13007 | 1.42109 | 0.22513
0.10309 | 1.32348 | 0.24004
0.08153 | 1.23184 | 0.18705
0.06443 | 1.19175 | 0.08882
0.05102 | 1.25143 | -0.06506
0.04042 | 1.43795 | -0.17731
0.03192 | 1.73017 | -0.15505
0.02528 | 2.00873 | 0.07027
0.01999 | 2.12385 | 0.47466