## Sheet1
20004.453 | 0.77197 | -0.00998
15829.126 | 0.78097 | 0.00385
12516.703 | 0.78936 | 0.01559
9909.4424 | 0.80047 | 0.02141
7835.48 | 0.80765 | 0.0291
6217.2461 | 0.81757 | 0.0324
4905.291 | 0.82385 | 0.03756
3881.2737 | 0.83163 | 0.04128
3070.9827 | 0.83943 | 0.04388
2430.7778 | 0.84751 | 0.04746
1923.1537 | 0.8535 | 0.0502
1522.4358 | 0.86408 | 0.05275
1203.8446 | 0.87084 | 0.05559
952.86591 | 0.88003 | 0.05799
754.27557 | 0.88809 | 0.06105
596.71857 | 0.89544 | 0.06228
471.96338 | 0.90519 | 0.06617
373.20856 | 0.9153 | 0.06974
295.47278 | 0.9264 | 0.07485
233.87738 | 0.93629 | 0.07602
185.05922 | 0.94734 | 0.08055
146.35823 | 0.95618 | 0.08488
115.77804 | 0.96882 | 0.09196
91.6721 | 0.98016 | 0.09682
72.51701 | 0.99319 | 0.10579
57.36816 | 1.00654 | 0.11198
45.3629 | 1.02112 | 0.12288
35.93134 | 1.04087 | 0.13796
28.40909 | 1.05952 | 0.14989
22.48202 | 1.08509 | 0.16272
17.79613 | 1.11904 | 0.17398
14.06813 | 1.14989 | 0.17549
11.1448 | 1.188 | 0.18804
8.81772 | 1.21814 | 0.17571
6.97545 | 1.2616 | 0.1614
5.5173 | 1.29837 | 0.16303
4.36941 | 1.31097 | 0.154
3.45686 | 1.3191 | 0.12647
2.73547 | 1.3378 | 0.09285
2.16054 | 1.36815 | 0.07009
1.70952 | 1.39737 | 0.06771
1.35352 | 1.4107 | 0.08289
1.07079 | 1.40079 | 0.10082
0.84734 | 1.37194 | 0.10593
0.67072 | 1.34388 | 0.08944
0.53067 | 1.3263 | 0.05005
0.41976 | 1.33823 | 0.00333
0.33183 | 1.38274 | -0.02495
0.26261 | 1.44172 | -0.01863
0.20791 | 1.49295 | 0.02937
0.16452 | 1.5128 | 0.11114
0.13007 | 1.47923 | 0.20261
0.10309 | 1.39339 | 0.26631
0.08153 | 1.27909 | 0.26749
0.06443 | 1.1895 | 0.20864
0.05102 | 1.16148 | 0.05324
0.04042 | 1.26238 | -0.12397
0.03192 | 1.51762 | -0.22912
0.02528 | 1.85762 | -0.15222
0.01999 | 2.14361 | 0.16076