## Sheet1
20004.453 | 0.74199 | -0.01772
15829.126 | 0.75034 | -0.00318
12516.703 | 0.75942 | 0.00636
9909.4424 | 0.76607 | 0.0161
7835.48 | 0.77263 | 0.02178
6217.2461 | 0.7805 | 0.0287
4905.291 | 0.78736 | 0.03223
3881.2737 | 0.79307 | 0.03569
3070.9827 | 0.80112 | 0.03945
2430.7778 | 0.80696 | 0.04228
1923.1537 | 0.81606 | 0.04471
1522.4358 | 0.82306 | 0.04721
1203.8446 | 0.83017 | 0.0506
952.86591 | 0.83693 | 0.05061
754.27557 | 0.84331 | 0.05448
596.71857 | 0.85453 | 0.0557
471.96338 | 0.85904 | 0.05915
373.20856 | 0.87058 | 0.06298
295.47278 | 0.87752 | 0.06674
233.87738 | 0.88813 | 0.071
185.05922 | 0.89748 | 0.0757
146.35823 | 0.90895 | 0.0819
115.77804 | 0.91994 | 0.08517
91.6721 | 0.93304 | 0.09529
72.51701 | 0.9482 | 0.10117
57.36816 | 0.96501 | 0.10674
45.3629 | 0.98548 | 0.11326
35.93134 | 1.00736 | 0.11572
28.40909 | 1.03133 | 0.11628
22.48202 | 1.05425 | 0.11061
17.79613 | 1.07439 | 0.10561
14.06813 | 1.09317 | 0.09889
11.1448 | 1.10818 | 0.08666
8.81772 | 1.12209 | 0.07594
6.97545 | 1.12961 | 0.06958
5.5173 | 1.13435 | 0.05926
4.36941 | 1.14284 | 0.04953
3.45686 | 1.15108 | 0.04607
2.73547 | 1.15474 | 0.04551
2.16054 | 1.15397 | 0.04565
1.70952 | 1.15271 | 0.04192
1.35352 | 1.15308 | 0.03674
1.07079 | 1.15772 | 0.02963
0.84734 | 1.16827 | 0.02543
0.67072 | 1.18097 | 0.02863
0.53067 | 1.19659 | 0.0418
0.41976 | 1.20328 | 0.06495
0.33183 | 1.19474 | 0.09003
0.26261 | 1.17332 | 0.10564
0.20791 | 1.14909 | 0.10158
0.16452 | 1.13505 | 0.07589
0.13007 | 1.14901 | 0.03586
0.10309 | 1.20335 | -0.0004
0.08153 | 1.30173 | -0.0006
0.06443 | 1.41118 | 0.05494
0.05102 | 1.50572 | 0.20545
0.04042 | 1.50179 | 0.41639
0.03192 | 1.35647 | 0.6081
0.02528 | 1.08892 | 0.67279
0.01999 | 0.78659 | 0.51877