## Sheet1
20004.453 | 0.74067 | -0.0188
15829.126 | 0.74793 | -0.00406
12516.703 | 0.75706 | 0.00794
9909.4424 | 0.76438 | 0.01434
7835.48 | 0.76998 | 0.02262
6217.2461 | 0.77742 | 0.02791
4905.291 | 0.78478 | 0.0326
3881.2737 | 0.79151 | 0.03548
3070.9827 | 0.79765 | 0.03898
2430.7778 | 0.80638 | 0.04121
1923.1537 | 0.81348 | 0.04311
1522.4358 | 0.81956 | 0.04665
1203.8446 | 0.82774 | 0.04904
952.86591 | 0.8344 | 0.05142
754.27557 | 0.84163 | 0.05427
596.71857 | 0.85078 | 0.05631
471.96338 | 0.858 | 0.05999
373.20856 | 0.86686 | 0.06302
295.47278 | 0.87583 | 0.06561
233.87738 | 0.88616 | 0.06968
185.05922 | 0.89427 | 0.07442
146.35823 | 0.90635 | 0.08106
115.77804 | 0.91569 | 0.08673
91.6721 | 0.9298 | 0.09257
72.51701 | 0.94379 | 0.10027
57.36816 | 0.96298 | 0.10578
45.3629 | 0.98219 | 0.1127
35.93134 | 1.00315 | 0.11608
28.40909 | 1.02809 | 0.11697
22.48202 | 1.05194 | 0.113
17.79613 | 1.07141 | 0.10425
14.06813 | 1.08858 | 0.09813
11.1448 | 1.1055 | 0.08596
8.81772 | 1.11919 | 0.0777
6.97545 | 1.12466 | 0.0671
5.5173 | 1.13117 | 0.05903
4.36941 | 1.13988 | 0.04977
3.45686 | 1.14889 | 0.04546
2.73547 | 1.15115 | 0.04586
2.16054 | 1.15111 | 0.04509
1.70952 | 1.14916 | 0.04107
1.35352 | 1.14972 | 0.03439
1.07079 | 1.15624 | 0.02792
0.84734 | 1.16817 | 0.02595
0.67072 | 1.18184 | 0.03091
0.53067 | 1.19411 | 0.04678
0.41976 | 1.19593 | 0.07039
0.33183 | 1.18344 | 0.09149
0.26261 | 1.16088 | 0.10045
0.20791 | 1.14056 | 0.08945
0.16452 | 1.1365 | 0.06013
0.13007 | 1.16172 | 0.02315
0.10309 | 1.22665 | -0.00174
0.08153 | 1.32711 | 0.01794
0.06443 | 1.42557 | 0.09502
0.05102 | 1.4877 | 0.26024
0.04042 | 1.43924 | 0.45745
0.03192 | 1.26148 | 0.60542
0.02528 | 0.99724 | 0.60076
0.01999 | 0.7479 | 0.37345