## Sheet1
20004.453 | 0.76214 | -0.01846
15829.126 | 0.76938 | -0.00447
12516.703 | 0.77844 | 0.00677
9909.4424 | 0.78409 | 0.01593
7835.48 | 0.79158 | 0.02157
6217.2461 | 0.79952 | 0.02674
4905.291 | 0.80775 | 0.03288
3881.2737 | 0.81413 | 0.03559
3070.9827 | 0.82107 | 0.04
2430.7778 | 0.82803 | 0.04219
1923.1537 | 0.83401 | 0.04366
1522.4358 | 0.84162 | 0.04731
1203.8446 | 0.84818 | 0.04959
952.86591 | 0.8557 | 0.05174
754.27557 | 0.86368 | 0.05469
596.71857 | 0.87109 | 0.05564
471.96338 | 0.88042 | 0.0592
373.20856 | 0.88741 | 0.06218
295.47278 | 0.89622 | 0.06635
233.87738 | 0.90531 | 0.07072
185.05922 | 0.91718 | 0.07547
146.35823 | 0.92602 | 0.08008
115.77804 | 0.93811 | 0.08589
91.6721 | 0.95153 | 0.09283
72.51701 | 0.96665 | 0.10099
57.36816 | 0.98519 | 0.10501
45.3629 | 1.00348 | 0.11034
35.93134 | 1.02528 | 0.11495
28.40909 | 1.04774 | 0.11401
22.48202 | 1.07067 | 0.11112
17.79613 | 1.09234 | 0.10398
14.06813 | 1.10998 | 0.0935
11.1448 | 1.1232 | 0.08653
8.81772 | 1.13499 | 0.07329
6.97545 | 1.14585 | 0.06171
5.5173 | 1.15132 | 0.05705
4.36941 | 1.1549 | 0.05211
3.45686 | 1.15759 | 0.04397
2.73547 | 1.16473 | 0.03669
2.16054 | 1.17247 | 0.03407
1.70952 | 1.17915 | 0.03819
1.35352 | 1.17944 | 0.04403
1.07079 | 1.17609 | 0.0478
0.84734 | 1.16999 | 0.04794
0.67072 | 1.16715 | 0.04257
0.53067 | 1.1715 | 0.03208
0.41976 | 1.18635 | 0.02344
0.33183 | 1.21236 | 0.02541
0.26261 | 1.243 | 0.04545
0.20791 | 1.26426 | 0.08709
0.16452 | 1.26048 | 0.14099
0.13007 | 1.22339 | 0.18626
0.10309 | 1.16502 | 0.19877
0.08153 | 1.10994 | 0.16281
0.06443 | 1.09095 | 0.09355
0.05102 | 1.14908 | -0.02193
0.04042 | 1.31794 | -0.1064
0.03192 | 1.58315 | -0.07594
0.02528 | 1.85536 | 0.14597
0.01999 | 1.99082 | 0.56831