## Sheet1
20004.453 | 0.74179 | -0.02039
15829.126 | 0.74983 | -0.00503
12516.703 | 0.75604 | 0.00613
9909.4424 | 0.76591 | 0.01455
7835.48 | 0.77231 | 0.02216
6217.2461 | 0.77968 | 0.02831
4905.291 | 0.78489 | 0.03122
3881.2737 | 0.79201 | 0.03536
3070.9827 | 0.79971 | 0.04083
2430.7778 | 0.8071 | 0.04232
1923.1537 | 0.81217 | 0.04468
1522.4358 | 0.81926 | 0.04694
1203.8446 | 0.82657 | 0.04854
952.86591 | 0.83419 | 0.0515
754.27557 | 0.8423 | 0.05438
596.71857 | 0.85182 | 0.05522
471.96338 | 0.85924 | 0.06048
373.20856 | 0.86825 | 0.06258
295.47278 | 0.87656 | 0.06761
233.87738 | 0.88508 | 0.07063
185.05922 | 0.89554 | 0.07532
146.35823 | 0.90704 | 0.08011
115.77804 | 0.91826 | 0.08685
91.6721 | 0.93111 | 0.09195
72.51701 | 0.94639 | 0.10035
57.36816 | 0.96386 | 0.10575
45.3629 | 0.98389 | 0.11049
35.93134 | 1.00721 | 0.11571
28.40909 | 1.02813 | 0.11581
22.48202 | 1.05128 | 0.11127
17.79613 | 1.07248 | 0.10342
14.06813 | 1.08937 | 0.09341
11.1448 | 1.10605 | 0.08608
8.81772 | 1.11378 | 0.07354
6.97545 | 1.12421 | 0.0638
5.5173 | 1.1336 | 0.05771
4.36941 | 1.13608 | 0.05272
3.45686 | 1.13818 | 0.0464
2.73547 | 1.14144 | 0.03904
2.16054 | 1.14853 | 0.03306
1.70952 | 1.15747 | 0.03351
1.35352 | 1.16325 | 0.03787
1.07079 | 1.16388 | 0.04685
0.84734 | 1.15868 | 0.05255
0.67072 | 1.15239 | 0.05409
0.53067 | 1.14722 | 0.04608
0.41976 | 1.15085 | 0.03416
0.33183 | 1.16859 | 0.02265
0.26261 | 1.20122 | 0.02383
0.20791 | 1.23989 | 0.04759
0.16452 | 1.26794 | 0.0986
0.13007 | 1.26418 | 0.16616
0.10309 | 1.22007 | 0.22509
0.08153 | 1.14594 | 0.24577
0.06443 | 1.07496 | 0.21721
0.05102 | 1.0391 | 0.10679
0.04042 | 1.10732 | -0.04517
0.03192 | 1.31817 | -0.16421
0.02528 | 1.65443 | -0.14041
0.01999 | 2.01614 | 0.12763