## Sheet1
20004.453 | 0.73645 | -0.02453
15829.126 | 0.74461 | -0.00997
12516.703 | 0.74992 | 0.00205
9909.4424 | 0.75802 | 0.0113
7835.48 | 0.76365 | 0.01729
6217.2461 | 0.77171 | 0.02269
4905.291 | 0.77628 | 0.02957
3881.2737 | 0.78315 | 0.03398
3070.9827 | 0.78973 | 0.03644
2430.7778 | 0.79761 | 0.03965
1923.1537 | 0.80362 | 0.04334
1522.4358 | 0.81109 | 0.04514
1203.8446 | 0.81748 | 0.04852
952.86591 | 0.82524 | 0.05122
754.27557 | 0.83178 | 0.05433
596.71857 | 0.84045 | 0.0557
471.96338 | 0.84911 | 0.05992
373.20856 | 0.85657 | 0.06193
295.47278 | 0.86563 | 0.06571
233.87738 | 0.87524 | 0.07061
185.05922 | 0.88631 | 0.07596
146.35823 | 0.89479 | 0.07965
115.77804 | 0.90699 | 0.08645
91.6721 | 0.91893 | 0.09269
72.51701 | 0.93352 | 0.10126
57.36816 | 0.95008 | 0.10745
45.3629 | 0.97018 | 0.11523
35.93134 | 0.99303 | 0.11923
28.40909 | 1.01744 | 0.12238
22.48202 | 1.04106 | 0.11847
17.79613 | 1.06423 | 0.11269
14.06813 | 1.08311 | 0.10292
11.1448 | 1.10221 | 0.09332
8.81772 | 1.11481 | 0.08229
6.97545 | 1.12425 | 0.07001
5.5173 | 1.13264 | 0.06114
4.36941 | 1.14084 | 0.05608
3.45686 | 1.1433 | 0.0497
2.73547 | 1.14633 | 0.04542
2.16054 | 1.14947 | 0.03926
1.70952 | 1.15306 | 0.03534
1.35352 | 1.16008 | 0.03282
1.07079 | 1.16633 | 0.03481
0.84734 | 1.17039 | 0.04009
0.67072 | 1.17263 | 0.04818
0.53067 | 1.16958 | 0.05435
0.41976 | 1.16633 | 0.05632
0.33183 | 1.16767 | 0.05618
0.26261 | 1.17394 | 0.05561
0.20791 | 1.18625 | 0.05805
0.16452 | 1.20462 | 0.06663
0.13007 | 1.22522 | 0.08502
0.10309 | 1.24182 | 0.11326
0.08153 | 1.24981 | 0.14712
0.06443 | 1.25328 | 0.17813
0.05102 | 1.25046 | 0.19811
0.04042 | 1.25818 | 0.21083
0.03192 | 1.2807 | 0.22309
0.02528 | 1.31446 | 0.23763
0.01999 | 1.36334 | 0.25884