## Sheet1
20004.453 | 0.77468 | -0.02514
15829.126 | 0.78149 | -0.01215
12516.703 | 0.78718 | 0.00273
9909.4424 | 0.7952 | 0.01038
7835.48 | 0.80067 | 0.01825
6217.2461 | 0.80754 | 0.02347
4905.291 | 0.81383 | 0.02933
3881.2737 | 0.82062 | 0.03322
3070.9827 | 0.8267 | 0.03672
2430.7778 | 0.83397 | 0.03941
1923.1537 | 0.84008 | 0.04099
1522.4358 | 0.8474 | 0.04493
1203.8446 | 0.85513 | 0.04802
952.86591 | 0.86303 | 0.05165
754.27557 | 0.86878 | 0.05207
596.71857 | 0.8775 | 0.05561
471.96338 | 0.88527 | 0.05941
373.20856 | 0.89459 | 0.06391
295.47278 | 0.90286 | 0.06524
233.87738 | 0.912 | 0.06934
185.05922 | 0.92095 | 0.07408
146.35823 | 0.93291 | 0.08174
115.77804 | 0.94198 | 0.08551
91.6721 | 0.95432 | 0.09466
72.51701 | 0.96967 | 0.10162
57.36816 | 0.98697 | 0.10873
45.3629 | 1.00653 | 0.11478
35.93134 | 1.02854 | 0.11953
28.40909 | 1.0538 | 0.12121
22.48202 | 1.07622 | 0.11784
17.79613 | 1.10031 | 0.1129
14.06813 | 1.12087 | 0.10157
11.1448 | 1.13591 | 0.09278
8.81772 | 1.14973 | 0.08081
6.97545 | 1.16155 | 0.06989
5.5173 | 1.16764 | 0.06223
4.36941 | 1.17339 | 0.05322
3.45686 | 1.17753 | 0.04656
2.73547 | 1.18439 | 0.04107
2.16054 | 1.19012 | 0.03988
1.70952 | 1.19248 | 0.04089
1.35352 | 1.19324 | 0.04094
1.07079 | 1.19201 | 0.04049
0.84734 | 1.19211 | 0.03793
0.67072 | 1.19587 | 0.03665
0.53067 | 1.20334 | 0.0358
0.41976 | 1.21423 | 0.03851
0.33183 | 1.22618 | 0.04947
0.26261 | 1.23451 | 0.06662
0.20791 | 1.23617 | 0.08615
0.16452 | 1.23241 | 0.10195
0.13007 | 1.22945 | 0.11089
0.10309 | 1.23298 | 0.1156
0.08153 | 1.24577 | 0.12087
0.06443 | 1.26699 | 0.13181
0.05102 | 1.29618 | 0.14598
0.04042 | 1.33536 | 0.17263
0.03192 | 1.37656 | 0.21714
0.02528 | 1.40664 | 0.27489
0.01999 | 1.42205 | 0.32978