## Sheet1
20004.453 | 0.74891 | -0.02439
15829.126 | 0.75462 | -0.01106
12516.703 | 0.76282 | 0.00146
9909.4424 | 0.7706 | 0.00973
7835.48 | 0.77643 | 0.01904
6217.2461 | 0.78232 | 0.02441
4905.291 | 0.78788 | 0.02752
3881.2737 | 0.79551 | 0.03135
3070.9827 | 0.80091 | 0.03685
2430.7778 | 0.80769 | 0.04044
1923.1537 | 0.81488 | 0.04142
1522.4358 | 0.82287 | 0.04587
1203.8446 | 0.83024 | 0.04728
952.86591 | 0.83542 | 0.04991
754.27557 | 0.84353 | 0.05148
596.71857 | 0.8513 | 0.0568
471.96338 | 0.85903 | 0.05898
373.20856 | 0.86832 | 0.06307
295.47278 | 0.87648 | 0.06646
233.87738 | 0.88602 | 0.06999
185.05922 | 0.89457 | 0.07422
146.35823 | 0.90762 | 0.08078
115.77804 | 0.91787 | 0.08592
91.6721 | 0.92995 | 0.09321
72.51701 | 0.94482 | 0.10017
57.36816 | 0.96203 | 0.10808
45.3629 | 0.98114 | 0.11338
35.93134 | 1.00548 | 0.11914
28.40909 | 1.02745 | 0.12038
22.48202 | 1.05039 | 0.11616
17.79613 | 1.07447 | 0.1102
14.06813 | 1.09236 | 0.1006
11.1448 | 1.10952 | 0.08939
8.81772 | 1.12167 | 0.07868
6.97545 | 1.13355 | 0.07101
5.5173 | 1.13928 | 0.06106
4.36941 | 1.1438 | 0.05362
3.45686 | 1.14861 | 0.04505
2.73547 | 1.15562 | 0.04035
2.16054 | 1.16006 | 0.03904
1.70952 | 1.16315 | 0.04018
1.35352 | 1.16323 | 0.04119
1.07079 | 1.16253 | 0.04064
0.84734 | 1.16281 | 0.03803
0.67072 | 1.16704 | 0.03588
0.53067 | 1.17397 | 0.03531
0.41976 | 1.1841 | 0.03878
0.33183 | 1.1965 | 0.04904
0.26261 | 1.2052 | 0.06556
0.20791 | 1.20744 | 0.08554
0.16452 | 1.20446 | 0.10135
0.13007 | 1.20103 | 0.11104
0.10309 | 1.20429 | 0.11567
0.08153 | 1.21637 | 0.1209
0.06443 | 1.2381 | 0.13186
0.05102 | 1.26653 | 0.14573
0.04042 | 1.30531 | 0.17167
0.03192 | 1.34731 | 0.21541
0.02528 | 1.37867 | 0.2729
0.01999 | 1.39332 | 0.32766