## Sheet1
20004.453 | 0.73689 | -0.02454
15829.126 | 0.74441 | -0.01078
12516.703 | 0.75197 | 0.00062
9909.4424 | 0.75771 | 0.01104
7835.48 | 0.76385 | 0.01781
6217.2461 | 0.77055 | 0.02397
4905.291 | 0.77658 | 0.02964
3881.2737 | 0.78369 | 0.03186
3070.9827 | 0.79033 | 0.03564
2430.7778 | 0.79693 | 0.03945
1923.1537 | 0.80341 | 0.04182
1522.4358 | 0.80997 | 0.04645
1203.8446 | 0.81752 | 0.04822
952.86591 | 0.82552 | 0.05047
754.27557 | 0.83188 | 0.05336
596.71857 | 0.84086 | 0.05585
471.96338 | 0.84719 | 0.0591
373.20856 | 0.85658 | 0.06219
295.47278 | 0.86421 | 0.06657
233.87738 | 0.87353 | 0.07104
185.05922 | 0.88401 | 0.07422
146.35823 | 0.893 | 0.07896
115.77804 | 0.90662 | 0.08638
91.6721 | 0.91843 | 0.09276
72.51701 | 0.93311 | 0.10107
57.36816 | 0.95107 | 0.10694
45.3629 | 0.9698 | 0.11525
35.93134 | 0.99218 | 0.11964
28.40909 | 1.01644 | 0.12315
22.48202 | 1.04191 | 0.12083
17.79613 | 1.06414 | 0.11379
14.06813 | 1.08498 | 0.10476
11.1448 | 1.10234 | 0.0934
8.81772 | 1.1157 | 0.08238
6.97545 | 1.12676 | 0.07182
5.5173 | 1.13509 | 0.06364
4.36941 | 1.14055 | 0.05418
3.45686 | 1.14484 | 0.04758
2.73547 | 1.14861 | 0.04337
2.16054 | 1.15349 | 0.04023
1.70952 | 1.15696 | 0.03714
1.35352 | 1.15937 | 0.03665
1.07079 | 1.16214 | 0.03672
0.84734 | 1.16521 | 0.03766
0.67072 | 1.16743 | 0.04064
0.53067 | 1.17102 | 0.04317
0.41976 | 1.1749 | 0.0471
0.33183 | 1.17986 | 0.05318
0.26261 | 1.1846 | 0.06117
0.20791 | 1.19006 | 0.0693
0.16452 | 1.19794 | 0.07905
0.13007 | 1.20845 | 0.09257
0.10309 | 1.21863 | 0.1105
0.08153 | 1.22829 | 0.13014
0.06443 | 1.24034 | 0.15093
0.05102 | 1.25658 | 0.16908
0.04042 | 1.28002 | 0.19303
0.03192 | 1.30465 | 0.22248
0.02528 | 1.33095 | 0.25191
0.01999 | 1.36838 | 0.28064